## Buckinghamshire Building Stones
The Building Stones Database for England (BDSE) maps the building stone types found in each county. This spreadsheet includes three tabs with lists of (i) local building stones and their characteristics; (ii) known local sources such as quarries, mines, pits and delphs; and (iii) examples of local buildings. (Updated 2021, published 2022)
You can also explore the Building Stones Database map which contains information for all the counties.
BSDE Building Stone ID | BSDE Parent Building Stone ID | Stone name | Alternative name(s) | Description | Colour | Colour variation | Weathered colour | Geological age | Geological unit | Rock type | Grain size | Sedimentary structure(s) | Key identification features | Failure and weathering features | Context of use(s) | Locality of use | Mineral Planning Authority (MPA)
7601 | 1 | Glacial pebbles and cobbles |  | See data under 'Key Identification Features' | Various | Variable | Varies, from almost pure white to greyish or red-purple or brown-ochre to buff depending on the composition of the pebble. | Quaternary | Glaciofluvial deposits | Cobbles | Pebble grade | Few, poorly sorted. | Quaternary-aged fluvioglacial deposits that formed across parts of Buckinghamshire are usually thin (rarely exceeding 5 m in thickness) and encompass a diverse range of poorly sorted, relatively soft and unconsolidated sediments. These varying in composition but sometimes contain harder pebbles and cobbles of flint, chert, chalk, Permo-Triassic quartzitic sandstones, Carboniferous limestones and sandstones, Jurassic limestones, Lower Cretaceous (Greensand) ironstones (Carstone) and occasional igneous and metamorphic rocks. | Variable, depending on the composiiton of the constituent pebbles. The more resistant and harder clasts (such as igneous or metamorphic pebbles) often weather proud of the surrounding matrix or wall fabric. | The presence of abandoned pits confirms that these deposits were formerly widely exploited for constructional materials mainly on a local farm or village scale. One by-product of this activity was the collection and use of the harder pebbles and cobbles as a source of convenient stone in local buildings. The occurrence of these pebbles and cobbles in buildings in Buckinghamshire tends to be sporadic but good examples can be seen in the churches at Stewkley (St. Michael and All Angels) and Iver (St. Peter). | Occasional and sporadic use in Buckinghamshire. | Buckinghamshire County Council
7603 | 33 | Flint |  | Quarry flint (fresh flint) originates from the White Chalk Subgroup (see entry on Cretaceous-aged quarry flint below), but it also occurs (often in a more weathered, or 'worn-looking' state) in downland fields or within Quaternary river gravel or superficial deposits. Quaternary flint typically occurs as irregularly-shaped nodules on the field surface or in ‘Clay-with-flints’, or as pebbles in river terrace gravels and other superficial deposits. The size of the nodules ranges from 10-30 cm, although larger nodules occasionally occur. | Various | Variable | Varies, from almost pure white to greyish or brown-ochre depending on the type of flint (see entries on Quaternary Flint and Quarry Flint below for further details). | Not Entered | Parent data not yet entered [Hierarchy Code] | Flint | Very fine-grained | Breaks with a conchoidal fracture and razor-sharp, fine edges. Nodules may contain cavities (flint geodes) lined with translucent silica (botryoidal chalcedony or small quartz crystals). Banded structures may be visible on cleaved surfaces. Traces of fossils (with fine shell details replaced by silica) or burrow structures may also occur. | Extremely fine-grained (cryptocrystalline) and hard form of silica containing microscopic, quartz-crystal aggregates. Typically occurs as irregularly-shaped nodules or as (sub)rounded pebbles and cobbles depending on the flint type. Colour variable; less weathered flint nodules or pebbles have a cream outer cortex with darker coloured (greyish) interior; weathered flints or those that have lain in soil or superficial deposits for a long period, may be variously discoloured or bleached, often with brown or orange stained interiors due to the precipitation of iron hydroxides from percolating ferruginous water. | Very hard, fine-grained siliceous rock, resistant to weathering. Distinctive, rounded opaque circular shapes 1-2 cm across seen in the flint indicate spiral stress fractures within the rock; flint pebbles may exhibit intense cryofracturing (intense fracturing caused by freeze-thaw weathering in a periglacial environment) and make slightly poorer building stones as they readily disintegrate along the fracture lines. | Frequently used as a walling stone and predominantly found adjacent to and in the outcrop area of the Chalk Group and Quaternary gravels. The generic (Parent) definition of 'Flint' employed here covers the building stone's occurrence across Buckinghamshire. | Its widespread availability, combined with its hardness and resistance to weathering, means that flint is one of the most dominant types of building stone used in Buckinghamshire. Many walls and buildings (especially those of churches) throughout the county employ flint in one form or another, and the stone has been used extensively in many towns and villages. | Buckinghamshire County Council
7604 | 7603 | Quaternary flint | Field flint, brown field flint | Quaternary flint typically occurs as irregularly-shaped nodules on the field surface or in ‘Clay-with-flints’, or as pebbles in river terrace gravels and other superficial deposits. The size of the nodules ranges from 10-30 cm, although larger nodules occasionally occur. | Various | Variable | Varies, from almost pure white to greyish or brown-ochre depending on the type of flint. | Quaternary | Superficial Deposits | Flint | Very fine-grained | Breaks with a conchoidal fracture and razor-sharp, fine edges. Nodules may contain cavities (flint geodes) lined with translucent silica (botryoidal chalcedony or small quartz crystals). Banded structures may be visible on cleaved surfaces. Traces of fossils (with fine shell details replaced by silica) or burrow structures may also occur. | Extremely fine-grained (cryptocrystalline) and hard form of silica containing microscopic, quartz-crystal aggregates. Typically occurs as irregularly-shaped nodules or as (sub)rounded pebbles and cobbles depending on the flint type. Colour variable; less weathered flint nodules or pebbles have a cream outer cortex with darker coloured (greyish) interior; weathered flints or those that have lain in soil or superficial deposits for a long period, may be variously discoloured or bleached, often with brown or orange stained interiors due to the precipitation of iron hydroxides from percolating ferruginous water. | Very hard, fine-grained siliceous rock, resistant to weathering. Distinctive, rounded opaque circular shapes 1-2 cm across seen in the flint indicate spiral stress fractures within the rock; flint pebbles may exhibit intense cryofracturing (intense fracturing caused by freeze-thaw weathering in a periglacial environment) and make slightly poorer building stones as they readily disintegrate along the fracture lines. | As a walling stone, Quaternary Flint was employed in a wide variety of ways: as nodules or pebbles laid roughly to course; as squared blocks as part of chequer-work; as knapped, faced, trimmed or cleaved faced stone in random or decorative arrangements. Nodules were often selected for their shape and size and laid in either a random or coursed manner. Notable examples of the use of Quaternary Flint include the Church of the Holy Trinity at Penn Street (Quaternary Flint nodules laid to course), cottages along Speen Road in Hughenden and the impressive entrance to Hellfire Caves and Dashwood Mausoleum at West Wycombe. The latter makes decorative use of the juxtaposition of alternating knapped and unworked Quaternary Flint nodules. | Its widespread availability, combined with its hardness and resistance to weathering, means that Quaternary Flint is one of the most dominant types of building stone used in Buckinghamshire. Many walls and buildings (especially those of churches) throughout the county employ Quaternary Flint in one form or another, and the stone has been used extensively in many towns and villages. | Buckinghamshire County Council
7605 | 7604 | Field flint | Brown field flint | Quaternary flint typically occurs as irregularly-shaped nodules on the field surface or in ‘Clay-with-flints’, or as pebbles in river terrace gravels and other superficial deposits. The size of the nodules ranges from 10-30 cm, although larger nodules occasionally occur. | Various | Variable | Varies, from almost pure white to greyish or brown-ochre depending on the type of flint. | Quaternary | Superficial Deposits | Flint | Very fine-grained | Breaks with a conchoidal fracture and razor-sharp, fine edges. Nodules may contain cavities (flint geodes) lined with translucent silica (botryoidal chalcedony or small quartz crystals). Banded structures may be visible on cleaved surfaces. Traces of fossils (with fine shell details replaced by silica) or burrow structures may also occur. | Extremely fine-grained (cryptocrystalline) and hard form of silica containing microscopic, quartz-crystal aggregates. Typically occurs as irregularly-shaped nodules or as (sub)rounded pebbles and cobbles depending on the flint type. Colour variable; less weathered flint nodules or pebbles have a cream outer cortex with darker coloured (greyish) interior; weathered flints or those that have lain in soil or superficial deposits for a long period, may be variously discoloured or bleached, often with brown or orange stained interiors due to the precipitation of iron hydroxides from percolating ferruginous water. | Very hard, fine-grained siliceous rock, resistant to weathering. Distinctive, rounded opaque circular shapes 1-2 cm across seen in the flint indicate spiral stress fractures within the rock; flint pebbles may exhibit intense cryofracturing (intense fracturing caused by freeze-thaw weathering in a periglacial environment) and make slightly poorer building stones as they readily disintegrate along the fracture lines. | As a walling stone, Quaternary Flint was employed in a wide variety of ways: as nodules or pebbles laid roughly to course; as squared blocks as part of chequer-work; as knapped, faced, trimmed or cleaved faced stone in random or decorative arrangements. Nodules were often selected for their shape and size and laid in either a random or coursed manner. Notable examples of the use of Quaternary Flint include the Church of the Holy Trinity at Penn Street (Quaternary Flint nodules laid to course), cottages along Speen Road in Hughenden and the impressive entrance to Hellfire Caves and Dashwood Mausoleum at West Wycombe. The latter makes decorative use of the juxtaposition of alternating knapped and unworked Quaternary Flint nodules. | Its widespread availability, combined with its hardness and resistance to weathering, means that Quaternary Flint is one of the most dominant types of building stone used in Buckinghamshire. Many walls and buildings (especially those of churches) throughout the county employ Quaternary Flint in one form or another, and the stone has been used extensively in many towns and villages. | Buckinghamshire County Council
7606 | 7603 | Clay-with-flints | Flint | Quaternary flint typically occurs as irregularly-shaped nodules on the field surface or in ‘Clay-with-flints’, or as pebbles in river terrace gravels and other superficial deposits. The size of the nodules ranges from 10-30 cm, although larger nodules occasionally occur. | Various | Variable | Varies, from almost pure white to greyish or brown-ochre depending on the type of flint. | Palaeogene - Pleistocene | Clay-with-flints Formation | Flint | Very fine-grained | Breaks with a conchoidal fracture and razor-sharp, fine edges. Nodules may contain cavities (flint geodes) lined with translucent silica (botryoidal chalcedony or small quartz crystals). Banded structures may be visible on cleaved surfaces. Traces of fossils (with fine shell details replaced by silica) or burrow structures may also occur. | Extremely fine-grained (cryptocrystalline) and hard form of silica containing microscopic, quartz-crystal aggregates. Typically occurs as irregularly-shaped nodules or as (sub)rounded pebbles and cobbles depending on the flint type. Colour variable; less weathered flint nodules or pebbles have a cream outer cortex with darker coloured (greyish) interior; weathered flints or those that have lain in soil or superficial deposits for a long period, may be variously discoloured or bleached, often with brown or orange stained interiors due to the precipitation of iron hydroxides from percolating ferruginous water. | Very hard, fine-grained siliceous rock, resistant to weathering. Distinctive, rounded opaque circular shapes 1-2 cm across seen in the flint indicate spiral stress fractures within the rock; flint pebbles may exhibit intense cryofracturing (intense fracturing caused by freeze-thaw weathering in a periglacial environment) and make slightly poorer building stones as they readily disintegrate along the fracture lines. | As a walling stone, Quaternary Flint was employed in a wide variety of ways: as nodules or pebbles laid roughly to course; as squared blocks as part of chequer-work; as knapped, faced, trimmed or cleaved faced stone in random or decorative arrangements. Nodules were often selected for their shape and size and laid in either a random or coursed manner. Notable examples of the use of Quaternary Flint include the Church of the Holy Trinity at Penn Street (Quaternary Flint nodules laid to course), cottages along Speen Road in Hughenden and the impressive entrance to Hellfire Caves and Dashwood Mausoleum at West Wycombe. The latter makes decorative use of the juxtaposition of alternating knapped and unworked Quaternary Flint nodules. | Its widespread availability, combined with its hardness and resistance to weathering, means that Quaternary Flint is one of the most dominant types of building stone used in Buckinghamshire. Many walls and buildings (especially those of churches) throughout the county employ Quaternary Flint in one form or another, and the stone has been used extensively in many towns and villages. | Buckinghamshire County Council
7607 | 1 | Sarsen Stone | Silcrete, Sarsen Stone | Quarrying Sarsen Stone was once a small but thriving local industry in the Chiltern Hills. At Denner Hill, Sarsen Stone was originally dug rather than quarried and the stone was also extracted between Prestwood and Hughenden, particularly at Naphill and Walters Ash. | Pale grey | Uniform | Grey to brown, becoming distinctly creamy-buff. | Quaternary | Superficial deposits | Silcrete | Fine-grained | Massive rock, typically breaking with a subconchoidal fracture. Surface often smooth, occasionally showing poorly-defined bedding structures or rootlet channels, sometimes containing resistant organic material. | Tough, very fine-grained to fine-grained silica-cemented quartz sandstone (silcrete), often without laminations or bedding. Often occurs as rounded large pebbles or cobbles, typically elongate in shape. Rock texture comprises sub-rounded quartz grains in a silica matrix, visible on a fractured surface, appearing saccaroidal ('sugar-like') and glinting in sunlight. | Very hard, resistant to weathering, fine-grained siliceous rock. | Sarsen Stone can be seen in buildings in the south of the county at Chenies, Halton, Wendover and in villages and estates near Denner Hill. In the C18th-C20th Sarsen Stone was sometimes specified by architects for major works. For example, at Wycombe Abbey, James Wyatt refaced the house and added the north block (c.1803-4) in Denner Hill Sarsen Stone with flint galleting. William Caröe used the same material for his additions to the abbey, adding a chapel and music school between 1898 and 1926. Sarsen Stones were also used as corner-stones, doorsteps, stepping-stones, mounting-blocks, gate-posts and plinths or as foundation stones in churches, cottages and farm buildings. Examples of Sarsen Stone plinths and footings can be seen in Great Missenden (along the High Street and the Church of St. Peter and St. Paul), Little Marlow (the Church of St. John the Baptist) and the Church of St Lawrence at West Wycombe where the tower and adjoining walls contain many blocks of Sarsen Stone from Denner Hill. The same stone was also used for kerbing or paving in towns such as Princess Risborough, Marlow and High Wycombe. One of the best examples of the use of Sarsen Stone in Buckinghamshire is provided by the Church of St. Michael and All Angels at Halton which is constructed entirely of precisely squared blocks of pale grey Sarsen Stone which is galleted with small black flint fragments in the mortar. The precision cutting and setting in the fabric of the Sarsen Stone blocks is unique in the county. | Loose blocks of hard quartzitic sandstone known as Sarsen Stones can be found in small clusters throughout the Chilterns in Buckinghamshire, notably in and around Denner Hill. | Buckinghamshire County Council
7608 | 7607 | Silcrete | Sarsen Stone | Quarrying Sarsen Stone was once a small but thriving local industry in the Chiltern Hills. At Denner Hill Sarsen Stone was originally dug rather than quarried and the stone was also extracted between Prestwood and Hughenden, particularly at Naphill and Walters Ash. | Pale grey | Uniform | Grey to brown, becoming distinctly creamy-buff. | Quaternary | Superficial deposits | Silcrete | Fine-grained | Massive rock, typically breaking with a subconchoidal fracture. Surface often smooth, occasionally showing poorly-defined bedding structures or rootlet channels, sometimes containing resistant organic material. | Tough, very fine-grained to fine-grained silica-cemented quartz sandstone (silcrete), often without laminations or bedding. Often occurs as rounded large pebbles or cobbles, typically elongate in shape. Rock texture comprises sub-rounded quartz grains in a silica matrix, visible on a fractured surface, appearing saccaroidal ('sugar-like') and glinting in sunlight. | Very hard, resistant to weathering, fine-grained siliceous rock. | Sarsen Stone can be seen in buildings in the south of the county at Chenies, Halton, Wendover and in villages and estates near Denner Hill. In the C18th-C20th Sarsen Stone was sometimes specified by architects for major works. For example, at Wycombe Abbey, James Wyatt refaced the house and added the north block (c.1803-4) in Denner Hill Sarsen Stone with flint galleting. William Caröe used the same material for his additions to the abbey, adding a chapel and music school between 1898 and 1926. Sarsen Stones were also used as corner-stones, doorsteps, stepping-stones, mounting-blocks, gate-posts and plinths or as foundation stones in churches, cottages and farm buildings. Examples of Sarsen Stone plinths and footings can be seen in Great Missenden (along the High Street and the Church of St. Peter and St. Paul), Little Marlow (the Church of St. John the Baptist) and the Church of St Lawrence at West Wycombe where the tower and adjoining walls contain many blocks of Sarsen Stone from Denner Hill. The same stone was also used for kerbing or paving in towns such as Princess Risborough, Marlow and High Wycombe. One of the best examples of the use of Sarsen Stone in Buckinghamshire is provided by the Church of St. Michael and All Angels at Halton which is constructed entirely of precisely squared blocks of pale grey Sarsen Stone which is galleted with small black flint fragments in the mortar. The precision cutting and setting in the fabric of the Sarsen Stone blocks is unique in the county. | Loose blocks of hard quartzitic sandstone known as Sarsen Stones can be found in small clusters throughout the Chilterns in Buckinghamshire, notably in and around Denner Hill. | Buckinghamshire County Council
7609 | 7607 | Greywether | Sarsen Stone | Quarrying Sarsen Stone was once a small but thriving local industry in the Chiltern Hills. At Denner Hill, Sarsen Stone was originally dug rather than quarried and the stone was also extracted between Prestwood and Hughenden, particularly at Naphill and Walters Ash. | Pale grey | Uniform | Grey to brown, becoming distinctly creamy-buff. | Quaternary | Superficial deposits | Silcrete | Fine-grained | Massive rock, typically breaking with a subconchoidal fracture. Surface often smooth, occasionally showing poorly-defined bedding structures or rootlet channels, sometimes containing resistant organic material. | Tough, very fine-grained to fine-grained silica-cemented quartz sandstone (silcrete), often without laminations or bedding. Often occurs as rounded large pebbles or cobbles, typically elongate in shape. Rock texture comprises sub-rounded quartz grains in a silica matrix, visible on a fractured surface, appearing saccaroidal ('sugar-like') and glinting in sunlight. | Very hard, resistant to weathering, fine-grained siliceous rock. | Sarsen Stone can be seen in buildings in the south of the county at Chenies, Halton, Wendover and in villages and estates near Denner Hill. In the C18th-C20th Sarsen Stone was sometimes specified by architects for major works. For example, at Wycombe Abbey, James Wyatt refaced the house and added the north block (c.1803-4) in Denner Hill Sarsen Stone with flint galleting. William Caröe used the same material for his additions to the abbey, adding a chapel and music school between 1898 and 1926. Sarsen Stones were also used as corner-stones, doorsteps, stepping-stones, mounting-blocks, gate-posts and plinths or as foundation stones in churches, cottages and farm buildings. Examples of Sarsen Stone plinths and footings can be seen in Great Missenden (along the High Street and the Church of St. Peter and St. Paul), Little Marlow (the Church of St. John the Baptist) and the Church of St Lawrence at West Wycombe where the tower and adjoining walls contain many blocks of Sarsen Stone from Denner Hill. The same stone was also used for kerbing or paving in towns such as Princess Risborough, Marlow and High Wycombe. One of the best examples of the use of Sarsen Stone in Buckinghamshire is provided by the Church of St. Michael and All Angels at Halton which is constructed entirely of precisely squared blocks of pale grey Sarsen Stone which is galleted with small black flint fragments in the mortar. The precision cutting and setting in the fabric of the Sarsen Stone blocks is unique in the county. | Loose blocks of hard quartzitic sandstone known as Sarsen Stones can be found in small clusters throughout the Chilterns in Buckinghamshire, notably in and around Denner Hill. | Buckinghamshire County Council
7610 | 7607 | Denner Hill Stone | Sarsen Stone | Quarrying Sarsen Stone was once a small but thriving local industry in the Chiltern Hills. At Denner Hill, Sarsen Stone was originally dug rather than quarried and the stone was also extracted between Prestwood and Hughenden, particularly at Naphill and Walters Ash. | Pale grey | Uniform | Grey to brown, becoming distinctly creamy-buff. | Quaternary | Superficial deposits | Silcrete | Fine-grained | Massive rock, typically breaking with a subconchoidal fracture. Surface often smooth, occasionally showing poorly-defined bedding structures or rootlet channels, sometimes containing resistant organic material. | Tough, very fine-grained to fine-grained silica-cemented quartz sandstone (silcrete), often without laminations or bedding. Often occurs as rounded large pebbles or cobbles, typically elongate in shape. Rock texture comprises sub-rounded quartz grains in a silica matrix, visible on a fractured surface, appearing saccaroidal ('sugar-like') and glinting in sunlight. | Very hard, resistant to weathering, fine-grained siliceous rock. | Sarsen Stone can be seen in buildings in the south of the county at Chenies, Halton, Wendover and in villages and estates near Denner Hill. In the C18th-C20th Sarsen Stone was sometimes specified by architects for major works. For example, at Wycombe Abbey, James Wyatt refaced the house and added the north block (c.1803-4) in Denner Hill Sarsen Stone with flint galleting. William Caröe used the same material for his additions to the abbey, adding a chapel and music school between 1898 and 1926. Sarsen Stones were also used as corner-stones, doorsteps, stepping-stones, mounting-blocks, gate-posts and plinths or as foundation stones in churches, cottages and farm buildings. Examples of Sarsen Stone plinths and footings can be seen in Great Missenden (along the High Street and the Church of St. Peter and St. Paul), Little Marlow (the Church of St. John the Baptist) and the Church of St Lawrence at West Wycombe where the tower and adjoining walls contain many blocks of Sarsen Stone from Denner Hill. The same stone was also used for kerbing or paving in towns such as Princess Risborough, Marlow and High Wycombe. One of the best examples of the use of Sarsen Stone in Buckinghamshire is provided by the Church of St. Michael and All Angels at Halton which is constructed entirely of precisely squared blocks of pale grey Sarsen Stone which is galleted with small black flint fragments in the mortar. The precision cutting and setting in the fabric of the Sarsen Stone blocks is unique in the county. | Loose blocks of hard quartzitic sandstone known as Sarsen Stones can be found in small clusters throughout the Chilterns in Buckinghamshire, notably in and around Denner Hill. | Buckinghamshire County Council
7611 | 7607 | Quartzose Sandstone | Sarsen Stone | Quarrying Sarsen Stone was once a small but thriving local industry in the Chiltern Hills. At Denner Hill, Sarsen Stone was originally dug rather than quarried and the stone was also extracted between Prestwood and Hughenden, particularly at Naphill and Walters Ash. | Pale grey | Uniform | Grey to brown, becoming distinctly creamy-buff. | Quaternary | Superficial deposits | Silcrete | Fine-grained | Massive rock, typically breaking with a subconchoidal fracture. Surface often smooth, occasionally showing poorly-defined bedding structures or rootlet channels, sometimes containing resistant organic material. | Tough, very fine-grained to fine-grained silica-cemented quartz sandstone (silcrete), often without laminations or bedding. Often occurs as rounded large pebbles or cobbles, typically elongate in shape. Rock texture comprises sub-rounded quartz grains in a silica matrix, visible on a fractured surface, appearing saccaroidal ('sugar-like') and glinting in sunlight. | Very hard, resistant to weathering, fine-grained siliceous rock. | Sarsen Stone can be seen in buildings in the south of the county at Chenies, Halton, Wendover and in villages and estates near Denner Hill. In the C18th-C20th Sarsen Stone was sometimes specified by architects for major works. For example, at Wycombe Abbey, James Wyatt refaced the house and added the north block (c.1803-4) in Denner Hill Sarsen Stone with flint galleting. William Caröe used the same material for his additions to the abbey, adding a chapel and music school between 1898 and 1926. Sarsen Stones were also used as corner-stones, doorsteps, stepping-stones, mounting-blocks, gate-posts and plinths or as foundation stones in churches, cottages and farm buildings. Examples of Sarsen Stone plinths and footings can be seen in Great Missenden (along the High Street and the Church of St. Peter and St. Paul), Little Marlow (the Church of St. John the Baptist) and the Church of St Lawrence at West Wycombe where the tower and adjoining walls contain many blocks of Sarsen Stone from Denner Hill. The same stone was also used for kerbing or paving in towns such as Princess Risborough, Marlow and High Wycombe. One of the best examples of the use of Sarsen Stone in Buckinghamshire is provided by the Church of St. Michael and All Angels at Halton which is constructed entirely of precisely squared blocks of pale grey Sarsen Stone which is galleted with small black flint fragments in the mortar. The precision cutting and setting in the fabric of the Sarsen Stone blocks is unique in the county. | Loose blocks of hard quartzitic sandstone known as Sarsen Stones can be found in small clusters throughout the Chilterns in Buckinghamshire, notably in and around Denner Hill. | Buckinghamshire County Council
7612 | 1 | False Puddingstone | Ironstone Conglomerate, Iver Puddingstone, Wingrave Puddingstone | See data under 'Key Identification Features'. | Purple | Mottled | Dark purple-red | Quaternary | Superficial deposits | Breccia-Conglomerate, Conglomerate | Pebble grade | Typically massive, relatively featureless apart from distinctive clasts which may show faint alignment. | False Puddingstone is the name given here to breccio-conglomerates that have an overall deep purple-red colouration and contain a mixture of sub-rounded dark reddish-grey flint pebbles and angular, orange-brown clasts and flakes of flint and chert. The iron-rich cement is invariably deep red-purple or even blackish coloured. False Puddingstone is readily distinguished from Bradenham Puddingstone by its overall darker colour and deep red-purple iron-rich cement; Bradenham Puddingstone is a generally paler stone and possesses greyish quartz cement. Two varieties of False Puddingstone are recognised: a) Iver Puddingstone which is clast-supported and has a higher proportion of clasts to matrix; the clasts comprise angular orange-brown flint or chert and are associated with occasional small rounded pebbles of white quartz; and b) Wingrave Puddingstone which has a higher proportion of matrix to clasts; the clasts comprise orange-brown flint or chert and lack white quartz pebbles. | Hard, relatively resistant to weathering. | False Puddingstone has a scattered occurrence and does not appear to have been a very common or reliable source of building material. The best examples of its use are in churches at Iver (St. Peter), Burnham (St. Mary) and Wingrave (St. Peter and St. Paul). | A scattered distribution in Buckinghamshire, and very localised use (e.g. Wingrave, Iver). | Buckinghamshire County Council
7613 | 7612 | Ironstone Conglomerate | False Puddingstone | See data under 'Key Identification Features'. | Purple | Mottled | Dark purple-red | Quaternary | Superficial deposits | Breccia-Conglomerate, Conglomerate | Pebble grade | Typically massive, relatively featureless apart from distinctive clasts which may show faint alignment. | False Puddingstone is the name given here to breccio-conglomerates that have an overall deep purple-red colouration and contain a mixture of sub-rounded dark reddish-grey flint pebbles and angular, orange-brown clasts and flakes of flint and chert. The iron-rich cement is invariably deep red-purple or even blackish coloured. False Puddingstone is readily distinguished from Bradenham Puddingstone by its overall darker colour and deep red-purple iron-rich cement; Bradenham Puddingstone is a generally paler stone and possesses greyish quartz cement. Two varieties of False Puddingstone are recognised: a) Iver Puddingstone which is clast-supported and has a higher proportion of clasts to matrix; the clasts comprise angular orange-brown flint or chert and are associated with occasional small rounded pebbles of white quartz; and b) Wingrave Puddingstone which has a higher proportion of matrix to clasts; the clasts comprise orange-brown flint or chert and lack white quartz pebbles. | Hard, relatively resistant to weathering. | False Puddingstone has a scattered occurrence and does not appear to have been a very common or reliable source of building material. The best examples of its use are in churches at Iver (St. Peter), Burnham (St. Mary) and Wingrave (St. Peter and St. Paul). | A scattered distribution in Buckinghamshire, and very localised use (e.g. Wingrave, Iver). | Buckinghamshire County Council
7614 | 7612 | Iver Puddingstone | False Puddingstone | See data under 'Key Identification Features' | Purple | Mottled | Dark purple-red | Quaternary | Superficial deposits | Breccia-Conglomerate, Conglomerate | Pebble grade | Typically massive, relatively featureless apart from distinctive clasts which may show faint alignment. | False Puddingstone is the name given here to breccio-conglomerates that have an overall deep purple-red colouration and contain a mixture of sub-rounded dark reddish-grey flint pebbles and angular, orange-brown clasts and flakes of flint and chert. The iron-rich cement is invariably deep red-purple or even blackish coloured. False Puddingstone is readily distinguished from Bradenham Puddingstone by its overall darker colour and deep red-purple iron-rich cement; Bradenham Puddingstone is a generally paler stone and possesses greyish quartz cement. Two varieties of False Puddingstone are recognised: a) Iver Puddingstone which is clast-supported and has a higher proportion of clasts to matrix; the clasts comprise angular orange-brown flint or chert and are associated with occasional small rounded pebbles of white quartz; and b) Wingrave Puddingstone which has a higher proportion of matrix to clasts; the clasts comprise orange-brown flint or chert and lack white quartz pebbles. | Hard, relatively resistant to weathering. | False Puddingstone has a scattered occurrence and does not appear to have been a very common or reliable source of building material. The best examples of its use are in churches at Iver (St. Peter), Burnham (St. Mary) and Wingrave (St. Peter and St. Paul). | A scattered distribution in Buckinghamshire, and very localised use (e.g. Wingrave, Iver). | Buckinghamshire County Council
7615 | 7612 | Wingrave Puddingstone | False Puddingstone | See data under 'Key Identification Features' | Purple | Mottled | Dark purple-red | Quaternary | Superficial deposits | Breccia-Conglomerate, Conglomerate | Pebble grade | Typically massive, relatively featureless apart from distinctive clasts which may show faint alignment. | False Puddingstone is the name given here to breccio-conglomerates that have an overall deep purple-red colouration and contain a mixture of sub-rounded dark reddish-grey flint pebbles and angular, orange-brown clasts and flakes of flint and chert. The iron-rich cement is invariably deep red-purple or even blackish coloured. False Puddingstone is readily distinguished from Bradenham Puddingstone by its overall darker colour and deep red-purple iron-rich cement; Bradenham Puddingstone is a generally paler stone and possesses greyish quartz cement. Two varieties of False Puddingstone are recognised: a) Iver Puddingstone which is clast-supported and has a higher proportion of clasts to matrix; the clasts comprise angular orange-brown flint or chert and are associated with occasional small rounded pebbles of white quartz; and b) Wingrave Puddingstone which has a higher proportion of matrix to clasts; the clasts comprise orange-brown flint or chert and lack white quartz pebbles. | Hard, relatively resistant to weathering. | False Puddingstone has a scattered occurrence and does not appear to have been a very common or reliable source of building material. The best examples of its use are in churches at Iver (St. Peter), Burnham (St. Mary) and Wingrave (St. Peter and St. Paul). | A scattered distribution in Buckinghamshire, and very localised use (e.g. Wingrave, Iver). | Buckinghamshire County Council
7616 | 1 | Bradenham Puddingstone | Puddingstone, Conglomerate | It is believed that this puddingstone was formed in the coarser-grained sediments of the Upnor or Reading formations, the clustering and sorting of the pebbles indicating that it may have been a fluvial or river deposit. | Dark brown | Mottled | Dark reddish-brown, with variously lighter or darker-coloured clasts and pebbles depending on the source, usually flint. | Cenozoic | Lambeth Group | Conglomerate | Pebble grade | A distinctive conglomeratic or brecciated texture of cemented flint pebbles and fragments within quartz matrix. Some of the less coarse-textured beds and blocks may exhibit vague cross-bedding structures. | The stone is very distinctive. It is a clast-supported breccio-conglomerate containing sub-rounded to sub-angular pebbles of flint which exhibit grey interiors or (often) yellow-orange cores. The size of the pebbles varies considerably even within the same block, but typically range from 2cm to 8cm. The pebbles are cemented by relatively uniform grey quartz. | Very hard and durable. | Its limited occurrence means that Bradenham Puddingstone is seldom used as a building stone and when encountered it is usually found as irregular, isolated blocks in walls. Bradenham Puddingstone is best seen at Bradenham village where large blocks occur around the edge and roadside of the village green. Occasional examples can be seen in the wall fabric of the Church of St. Botolph at Bradenham and in the roadside walls leading to Hartwell Park. | Used occasionally in a scattered distribution and in a variety of old walls (especially churches) across several parts of Buckinghamshire. | Buckinghamshire County Council
7617 | 7616 | Puddingstone | Bradenham Puddingstone, Conglomerate | It is believed that this puddingstone was formed in the coarser-grained sediments of the Upnor or Reading formations, the clustering and sorting of the pebbles indicating that it may have been a fluvial or river deposit. | Dark brown | Mottled | Dark reddish-brown, with variously lighter or darker-coloured clasts and pebbles depending on the source, usually flint. | Cenozoic | Lambeth Group | Conglomerate | Pebble grade | A distinctive conglomeratic or brecciated texture of cemented flint pebbles and fragments within quartz matrix. Some of the less coarse-textured beds and blocks may exhibit vague cross-bedding structures. | The stone is very distinctive. It is a clast-supported breccio-conglomerate containing sub-rounded to sub-angular pebbles of flint which exhibit grey interiors or (often) yellow-orange cores. The size of the pebbles varies considerably even within the same block, but typically range from 2cm to 8cm. The pebbles are cemented by relatively uniform grey quartz. | Very hard and durable. | Its limited occurrence means that Bradenham Puddingstone is seldom used as a building stone and when encountered it is usually found as irregular, isolated blocks in walls. Bradenham Puddingstone is best seen at Bradenham village where large blocks occur around the edge and roadside of the village green. Occasional examples can be seen in the wall fabric of the Church of St. Botolph at Bradenham and in the roadside walls leading to Hartwell Park. | Used occasionally in a scattered distribution and in a variety of old walls (especially churches) across several parts of Buckinghamshire. | Buckinghamshire County Council
7618 | 7616 | Conglomerate | Bradenham Puddingstone, Puddingstone | It is believed that this puddingstone was formed in the coarser-grained sediments of the Upnor or Reading formations, the clustering and sorting of the pebbles indicating that it may have been a fluvial or river deposit. | Dark brown | Mottled | Dark reddish-brown, with variously lighter or darker-coloured clasts and pebbles depending on the source, usually flint. | Cenozoic | Lambeth Group | Conglomerate | Pebble grade | A distinctive conglomeratic or brecciated texture of cemented flint pebbles and fragments within quartz matrix. Some of the less coarse-textured beds and blocks may exhibit vague cross-bedding structures. | The stone is very distinctive. It is a clast-supported breccio-conglomerate containing sub-rounded to sub-angular pebbles of flint which exhibit grey interiors or (often) yellow-orange cores. The size of the pebbles varies considerably even within the same block, but typically range from 2cm to 8cm. The pebbles are cemented by relatively uniform grey quartz. | Very hard and durable. | Its limited occurrence means that Bradenham Puddingstone is seldom used as a building stone and when encountered it is usually found as irregular, isolated blocks in walls. Bradenham Puddingstone is best seen at Bradenham village where large blocks occur around the edge and roadside of the village green. Occasional examples can be seen in the wall fabric of the Church of St. Botolph at Bradenham and in the roadside walls leading to Hartwell Park. | Used occasionally in a scattered distribution and in a variety of old walls (especially churches) across several parts of Buckinghamshire. | Buckinghamshire County Council
7619 | 1 | Chalk |  | See data under 'Key Identification Features'. | White | Uniform | Whitish, to pale grey; pale buff, if stained. | Cretaceous | Chalk Group | Chalk and flint | Fine-grained | Apart from occasional fine lamination chalk is typically massive, structureless. | White to very pale grey, typically structureless and relatively soft limestone, which in places contains fossil oysters (inoceramids) and echinoids, and occasionally crinoids, brachiopods and belemnites. | Chalk is generally unsuitable for exterior stone-work as repeated wetting and drying (and frost action) causes the relatively soft rock to powder and disintegrate into small angular brash. Softer forms of the stone when used externally may show concave weathering away from mortar lines. | Chalk has been sporadically quarried as a local source of building stone across much of its outcrop, although its use is relatively limited. Where employed, Chalk is typically used as a rough walling stone (often accompanying other stones, especially flint) or for decorative purposes (window dressings or banding etc.). The stone may be roughly cut, which has enabled the creation of areas of squared blockwork, but walls constructed entirely of Chalk Block are rare; an example is provided by the cottages at Bockmer End, Medmenham. Other noteworthy examples of the use of Chalk include the Church of St. Mary at Drayton Beauchamp (where Chalk Block is used in chequerwork with Quarry Flint on the tower), Windsor Lodge off Cliveden Road near Taplow and All Saints Church at Little Kimble (which incorporates local Portland Limestone, Sarsen Stone, Quarry Flint and Chalk Rag from the nearby Aston Clinton Ragpits in its construction). One of the most spectacular uses of Chalk Block ashlar in Buckinghamshire is seen at Danesfield House (now a hotel) near Medmenham. Elsewhere, especially in western and southern parts of Buckinghamshire, Chalk Block may have been sourced from adjacent counties, especially south Oxfordshire or Berkshire. Documentary evidence is required to determine these sources. | The Upper Cretaceous Chalk Group forms a broad belt extending roughly NE-SW across Buckinghamshire. This runs approximately from Princes Risborough, Medmenham, Weston Turville and Chalfont St Giles in the east, and forms the scarp face of the Chiltern Hills. | Buckinghamshire County Council
7620 | 7619 | Chalk | Chalk Block, Clunch, Rag | See data under 'Key Identification Features'. | White | Uniform | Whitish, to pale grey; pale buff, if stained. | Cretaceous | White Chalk Subgroup | Chalk | Fine-grained | Apart from occasional fine lamination chalk is typically massive, structureless. | White to very pale grey, typically structureless and relatively soft limestone, which in places contains fossil oysters (inoceramids) and echinoids, and occasionally crinoids, brachiopods and belemnites. | Chalk is generally unsuitable for exterior stone-work as repeated wetting and drying (and frost action) causes the relatively soft rock to powder and disintegrate into small angular brash. Softer forms of the stone when used externally may show concave weathering away from mortar lines. | Chalk has been sporadically quarried as a local source of building stone across much of its outcrop, although its use is relatively limited. Where employed, Chalk is typically used as a rough walling stone (often accompanying other stones, especially flint) or for decorative purposes (window dressings or banding etc.). The stone may be roughly cut, which has enabled the creation of areas of squared blockwork, but walls constructed entirely of Chalk Block are rare; an example is provided by the cottages at Bockmer End, Medmenham. Other noteworthy examples of the use of Chalk include the Church of St. Mary at Drayton Beauchamp (where Chalk Block is used in chequerwork with Quarry Flint on the tower), Windsor Lodge off Cliveden Road near Taplow and All Saints Church at Little Kimble (which incorporates local Portland Limestone, Sarsen Stone, Quarry Flint and Chalk Rag from the nearby Aston Clinton Ragpits in its construction). One of the most spectacular uses of Chalk Block ashlar in Buckinghamshire is seen at Danesfield House (now a hotel) near Medmenham. Elsewhere, especially in western and southern parts of Buckinghamshire, Chalk Block may have been sourced from adjacent counties, especially south Oxfordshire or Berkshire. Documentary evidence is required to determine these sources. | The white chalky limestones of the Upper Cretaceous White Chalk Subgroup are amongst the most distinctive and easily recognised building stones employed in Buckinghamshire. It is employed across much of its outcrop. | Buckinghamshire County Council
7621 | 7620 | Chalk Block | Chalk, Clunch | See data under 'Key Identification Features'. | White | Uniform | Whitish, to pale grey; pale buff, if stained. | Cretaceous | White Chalk Subgroup | Chalk | Fine-grained | Apart from occasional fine lamination chalk is typically massive, structureless. | White to very pale grey, typically structureless and relatively soft limestone, which in places contains fossil oysters (inoceramids) and echinoids, and occasionally crinoids, brachiopods and belemnites. | Chalk is generally unsuitable for exterior stone-work as repeated wetting and drying (and frost action) causes the relatively soft rock to powder and disintegrate into small angular brash. Softer forms of the stone when used externally may show concave weathering away from mortar lines. | Chalk has been sporadically quarried as a local source of building stone across much of its outcrop, although its use is relatively limited. Where employed, Chalk is typically used as a rough walling stone (often accompanying other stones, especially flint) or for decorative purposes (window dressings or banding etc.). The stone may be roughly cut, which has enabled the creation of areas of squared blockwork, but walls constructed entirely of Chalk Block are rare; an example is provided by the cottages at Bockmer End, Medmenham. Other noteworthy examples of the use of Chalk include the Church of St. Mary at Drayton Beauchamp (where Chalk Block is used in chequerwork with Quarry Flint on the tower), Windsor Lodge off Cliveden Road near Taplow and All Saints Church at Little Kimble (which incorporates local Portland Limestone, Sarsen Stone, Quarry Flint and Chalk Rag from the nearby Aston Clinton Ragpits in its construction). One of the most spectacular uses of Chalk Block ashlar in Buckinghamshire is seen at Danesfield House (now a hotel) near Medmenham. Elsewhere, especially in western and southern parts of Buckinghamshire, Chalk Block may have been sourced from adjacent counties, especially south Oxfordshire or Berkshire. Documentary evidence is required to determine these sources. | The white chalky limestones of the Upper Cretaceous White Chalk Subgroup are amongst the most distinctive and easily recognised building stones employed in Buckinghamshire. It is employed across much of its outcrop. | Buckinghamshire County Council
7622 | 7620 | Clunch | Chalk, Rag, Chalk Rag | See data under 'Key Identification Features'. | White | Uniform | Whitish, to pale grey; pale buff, if stained. | Cretaceous | White Chalk Subgroup | Chalk | Fine-grained | Apart from occasional fine lamination chalk is typically massive, structureless. | White to very pale grey, typically structureless and relatively soft limestone, which in places contains fossil oysters (inoceramids) and echinoids, and occasionally crinoids, brachiopods and belemnites. | Chalk is generally unsuitable for exterior stone-work as repeated wetting and drying (and frost action) causes the relatively soft rock to powder and disintegrate into small angular brash. Softer forms of the stone when used externally may show concave weathering away from mortar lines. | Chalk has been sporadically quarried as a local source of building stone across much of its outcrop, although its use is relatively limited. Where employed, Chalk is typically used as a rough walling stone (often accompanying other stones, especially flint) or for decorative purposes (window dressings or banding etc.). The stone may be roughly cut, which has enabled the creation of areas of squared blockwork, but walls constructed entirely of Chalk Block are rare; an example is provided by the cottages at Bockmer End, Medmenham. Other noteworthy examples of the use of Chalk include the Church of St. Mary at Drayton Beauchamp (where Chalk Block is used in chequerwork with Quarry Flint on the tower), Windsor Lodge off Cliveden Road near Taplow and All Saints Church at Little Kimble (which incorporates local Portland Limestone, Sarsen Stone, Quarry Flint and Chalk Rag from the nearby Aston Clinton Ragpits in its construction). One of the most spectacular uses of Chalk Block ashlar in Buckinghamshire is seen at Danesfield House (now a hotel) near Medmenham. Elsewhere, especially in western and southern parts of Buckinghamshire, Chalk Block may have been sourced from adjacent counties, especially south Oxfordshire or Berkshire. Documentary evidence is required to determine these sources. | The white chalky limestones of the Upper Cretaceous White Chalk Subgroup are amongst the most distinctive and easily recognised building stones employed in Buckinghamshire. It is employed across much of its outcrop. | Buckinghamshire County Council
7623 | 7620 | Rag | Chalk, Chalk Block, Clunch, Chalk Rag | See data under 'Key Identification Features'. | White | Uniform | Whitish, to pale grey; pale buff, if stained. | Cretaceous | White Chalk Subgroup | Chalk | Fine-grained | Apart from occasional fine lamination chalk is typically massive, structureless. | White to very pale grey, typically structureless and relatively soft limestone, which in places contains fossil oysters (inoceramids) and echinoids, and occasionally crinoids, brachiopods and belemnites. | Chalk is generally unsuitable for exterior stone-work as repeated wetting and drying (and frost action) causes the relatively soft rock to powder and disintegrate into small angular brash. Softer forms of the stone when used externally may show concave weathering away from mortar lines. | Chalk has been sporadically quarried as a local source of building stone across much of its outcrop, although its use is relatively limited. Where employed, Chalk is typically used as a rough walling stone (often accompanying other stones, especially flint) or for decorative purposes (window dressings or banding etc.). The stone may be roughly cut, which has enabled the creation of areas of squared blockwork, but walls constructed entirely of Chalk Block are rare; an example is provided by the cottages at Bockmer End, Medmenham. Other noteworthy examples of the use of Chalk include the Church of St. Mary at Drayton Beauchamp (where Chalk Block is used in chequerwork with Quarry Flint on the tower), Windsor Lodge off Cliveden Road near Taplow and All Saints Church at Little Kimble (which incorporates local Portland Limestone, Sarsen Stone, Quarry Flint and Chalk Rag from the nearby Aston Clinton Ragpits in its construction). One of the most spectacular uses of Chalk Block ashlar in Buckinghamshire is seen at Danesfield House (now a hotel) near Medmenham. Elsewhere, especially in western and southern parts of Buckinghamshire, Chalk Block may have been sourced from adjacent counties, especially south Oxfordshire or Berkshire. Documentary evidence is required to determine these sources. | The white chalky limestones of the Upper Cretaceous White Chalk Subgroup are amongst the most distinctive and easily recognised building stones employed in Buckinghamshire. It is employed across much of its outcrop. | Buckinghamshire County Council
7624 | 7619 | Quarry flint | Fresh flint | Fresh flint originates from the White Chalk Subgroup. Flint nodules were often recycled into younger deposits where they show specific characteristics (see entries above under Quaternary Flint). | Dark grey | Variable | Varies, from almost pure white to brownish. | Cretaceous | White Chalk Subgroup | Flint | Very fine-grained | Typically breaks with a conchoidal fracture and razor-sharp, fine edges. Nodules may contain cavities (flint geodes) lined with translucent silica (chalcedony, sometimes with a grape-like botryoidal form) or small transparent quartz crystals. Banded structures formed from alternating layers of slightly different composition, may occur on cleaved surfaces. Well preserved fossils (with fine shell details replaced by silica) may occur in certain beds; echinoids, sponges, bivalves and burrow-structures being the most commonly encountered types. | Extremely fine-grained (cryptocrystalline) and hard form of silica containing microscopic, quartz-crystal aggregates. Typically occurs as irregularly-shaped nodules, usually 10-20 cm across, or as (sub)rounded pebbles and cobbles; occasionally also found as weakly banded tabular sheets or layers up to 20 cm thick. Colour variable; fresh flint nodules have a white outer cortex with darker coloured (black, dark grey) interior. Red coloured flints in old walls may indicate they have been burnt by fire at some time (the red colouration being due to the formation of haematite and other iron oxides). | Very hard, resistant, fine-grained siliceous rock. Not prone to weathering. Distinctive, rounded opaque circular shapes 1-2 cm across seen in the flint indicate spiral stress fractures within the rock. | Quarry Flint is used very extensively in walls throughout Buckinghamshire in a wide variety of ways: it is laid to course as rough tabular ‘sheets’ of nodules; in squared chequerwork and; as knapped, faced, trimmed or ‘cleaved-faced’ stone, both in random and decorative arrangements including panels. Many churches in the county employ flint in one form or another, and the stone was used extensively in many villages. Examples of the use of Quarry Flint are provided by the Church of St. Peter in Iver, the Church of St. Mary in Burnham and the Church of St. John the Baptist in Little Marlow (the latter features a mix of Quarry and Quaternary flints). The spectacular use of Quarry Flint (and Quaternary Flint) together with Chalk Block can be seen in walls of the Church of St. Peter, Medmenham; here several styles of flint knapping and decoration are evident including large flint galleting. One of the more recent additions to the stone-built architecture of Buckinghamshire is the ‘ultra-modern’ Flint House constructed on the Rothschild’s Waddesdon Estate. The house is encased in a layered fabric of white, grey and black, irregular and dressed flint nodules. | Quarry Flint is one of the most common and widely used building stones in Buckinghamshire. It originates from bands and more isolated nodules of flint that occur within the chalky limestone beds of the White Chalk Subgroup. Quarry Flint was dug from chalk pits and has been used extensively close to and within the outcrop area of this bedrock unit. | Buckinghamshire County Council
7625 | 7619 | Totternhoe Stone | Totternhoe Chalk Block | Totternhoe Stone is a distinctly harder unit within the Grey Chalk Subgroup (the 'Lower Chalk'), and when in-situ sometimes forms a minor topographic ridge or low shelf. | Grey brown | Uniform | Whitish, to pale grey; pale buff, if stained. | Cretaceous | Totternhoe Stone Member | Chalk | Medium-grained | Apart from occasional fine lamination, typically massive, structureless. | A distinctly harder unit in the Grey Chalk Subgroup ("Lower Chalk"). Unlike most chalks, which are composed of microscopically small skeletal remains of calcareous algae (called coccoliths), Totternhoe Stone is a thin to thickly-bedded, fossiliferous, coarser-grained, gritty chalk. It is typically brownish-grey coloured, fine-grained calcarenite often described as 'sandy' because of coarse fossil fragments and shell debris - not because of quartz sand grains. The stone is phosphatic in part and contains dark brown pellets or pebbles ranging in size from a few mm across, up to nodules several cm across. | As water can flow through it, Totternhoe Stone is very vulnerable to weathering and erosion. The freshly quarried stone is grey-green in colour, relatively hard and very wet. Left to stand for a short period it becoes soft and as a freestone (with no bedding planes) is very suitable for dressing and decorative carving. Once worked it is left to dry and harden, as it dries the stone colour lightens until it becomes almost white. | Overall, the use of Totternhoe Stone in Buckinghamshire appears to have been quite limited. Houses and other buildings constructed of the stone in a variety of styles can be seen at Aston Clinton, Bierton, Ellesborough, Hambledon, Longwick-cum-Ilmer, Princes Risborough and Turville. Totternhoe Stone was also employed in several churches; including the Church of St. John the Baptist in Little Marlow and the (Norman) Church of St. Mary in Ivinghoe, which was built on a knoll of Totternhoe Stone and utilises the stone in its fabric. Totternhoe Stone was used in decorative fashion around windows and doors in churches at Great Brickhill, Little Brickhill and Bow Brickhill. The proximity of the once-famous Totternhoe Stone quarries at Dunstable in Bedfordshire has doubtless resulted in the importation of Totternhoe Stone into Buckinghamshire. Such stone was certainly used locally at Edlesborough and likely elsewhere. | The use of Totternhoe Stone in Buckinghamshire is quite limited, but has a moderately scattered distribution. | Buckinghamshire County Council
7626 | 7625 | Totternhoe Chalk Block | Totternhoe Stone | Totternhoe Stone is a distinctly harder unit within the Grey Chalk Subgroup (the 'Lower Chalk'), and when in-situ sometimes forms a minor topographic ridge or low shelf. | Grey brown | Uniform | Whitish, to pale grey; pale buff, if stained. | Cretaceous | Totternhoe Stone Member | Chalk | Medium-grained | Apart from occasional fine lamination, typically massive, structureless. | A distinctly harder unit in the Grey Chalk Subgroup ("Lower Chalk"). Unlike most chalks, which are composed of microscopically small skeletal remains of calcareous algae (called coccoliths), Totternhoe Stone is a thin to thickly-bedded, fossiliferous, coarser-grained, gritty chalk. It is typically brownish-grey coloured, fine-grained calcarenite often described as 'sandy' because of coarse fossil fragments and shell debris - not because of quartz sand grains. The stone is phosphatic in part and contains dark brown pellets or pebbles ranging in size from a few mm across, up to nodules several cm across. | As water can flow through it, Totternhoe Stone is very vulnerable to weathering and erosion. The freshly quarried stone is grey-green in colour, relatively hard and very wet. Left to stand for a short period it becoes soft and as a freestone (with no bedding planes) is very suitable for dressing and decorative carving. Once worked it is left to dry and harden, as it dries the stone colour lightens until it becomes almost white. | Overall, the use of Totternhoe Stone in Buckinghamshire appears to have been quite limited. Houses and other buildings constructed of the stone in a variety of styles can be seen at Aston Clinton, Bierton, Ellesborough, Hambledon, Longwick-cum-Ilmer, Princes Risborough and Turville. Totternhoe Stone was also employed in several churches; including the Church of St. John the Baptist in Little Marlow and the (Norman) Church of St. Mary in Ivinghoe, which was built on a knoll of Totternhoe Stone and utilises the stone in its fabric. Totternhoe Stone was used in decorative fashion around windows and doors in churches at Great Brickhill, Little Brickhill and Bow Brickhill. The proximity of the once-famous Totternhoe Stone quarries at Dunstable in Bedfordshire has doubtless resulted in the importation of Totternhoe Stone into Buckinghamshire. Such stone was certainly used locally at Edlesborough and likely elsewhere. | The use of Totternhoe Stone in Buckinghamshire is quite limited, but has a moderately scattered distribution. | Buckinghamshire County Council
7627 | 1 | Brickhill Ironstone | Carstone | See data under 'Key Identification Features'. | Pale brown | Veined | Reddish-brown to orangish, often with dark red-purple or black veinlets and stringers. | Cretaceous | Woburn Sands Formation | Sandstone, Ferruginous | Medium-grained | Weathered surfaces often exhibit attarctive and highly contorted liesegang banding, along with resistant purple-black coloured veins, stringers and laminations of various iron compounds. | Distinctive red-brown, orange-brown or dark greenish-brown, highly ferruginous sandstones and ironstones, which are typically medium- to coarse-grained. Individual weathered blocks often exhibit liesegang banding, along with resistant purple-black coloured veins, stringers and laminations. | Moderately durable, but some stone types are susceptible to water and frost action which causes spalling. The darker coloured veinlets and stringers of iron compounds characteristically weather proud of the sandstone surface. | These ironstones are much used locally as a general walling stone and feature in many houses, roadside walls and churches in Soulbury, Stoke Hammond, Great Brickhill, Little Brickhill, Bow Brickhill and (to a lesser extent) Stewkley. In local churches where Brickhill Ironstone is employed as the main walling stone, it has often been roughly worked into tabular blocks. The distinctive colour of this stone fabric contrasts strongly with the associated Chalk Block, Totternhoe Stone or Middle Jurassic limestones used in the same buildings for dressings, irregular fill or decorative purposes. | The Buckinghamshire outcrop of the Woburn Sands Formation (and source of the Brickhill Ironstone) is confined to a small area In the east of the county, lying to the north of Leighton Buzzard. This area takes in the Brickhills villages and extends as far north as Woburn Sands on the county border with Bedfordshire. | Buckinghamshire County Council
7628 | 7627 | Carstone | Brickhill Ironstone | See data under 'Key Identification Features'. | Pale brown | Veined | Reddish-brown to orangish, often with dark red-purple or black veinlets and stringers. | Cretaceous | Woburn Sands Formation | Sandstone, Ferruginous | Medium-grained | Weathered surfaces often exhibit attarctive and highly contorted liesegang banding, along with resistant purple-black coloured veins, stringers and laminations of various iron compounds. | Distinctive red-brown, orange-brown or dark greenish-brown, highly ferruginous sandstones and ironstones, which are typically medium- to coarse-grained. Individual weathered blocks often exhibit liesegang banding, along with resistant purple-black coloured veins, stringers and laminations. | Moderately durable, but some stone types are susceptible to water and frost action which causes spalling. The darker coloured veinlets and stringers of iron compounds characteristically weather proud of the sandstone surface. | These ironstones are much used locally as a general walling stone and feature in many houses, roadside walls and churches in Soulbury, Stoke Hammond, Great Brickhill, Little Brickhill, Bow Brickhill and (to a lesser extent) Stewkley. In local churches where Brickhill Ironstone is employed as the main walling stone, it has often been roughly worked into tabular blocks. The distinctive colour of this stone fabric contrasts strongly with the associated Chalk Block, Totternhoe Stone or Middle Jurassic limestones used in the same buildings for dressings, irregular fill or decorative purposes. | The Buckinghamshire outcrop of the Woburn Sands Formation (and source of the Brickhill Ironstone) is confined to a small area In the east of the county, lying to the north of Leighton Buzzard. This area takes in the Brickhills villages and extends as far north as Woburn Sands on the county border with Bedfordshire. | Buckinghamshire County Council
7629 | 1 | Whitchurch Sandstone |  | See data under 'Key Identification Features'. | Various | Uniform | Dark greenish-grey, to deep orange-brown, often blackish-purple. | Cretaceous | Whitchurch Sand Formation | Sandstone, Ferruginous | Medium-grained | Typically exhibits laminations and iron-rich layers. | Fine- to medium-grained ferruginous sandstones and ironstones; some of the sandy beds contain glauconite. The colour of the sandstones varies from greenish-grey to deep orange-brown. The beds contain few fossils (which are represented mainly by non-marine bivalves and gastropods). | The softer sandstones are very susceptible to weathering, which typically exploits laminations or areas around around harder iron-rich layers; the weathered surfaces of isolated blocks often exhibit a purple-black colouration. | The better cemented and more durable sandstone and ironstone lithologies within the formation have been used locally and on a small scale as a general walling and rubblestone especially in older buildings, walls and rockeries. The village of Brill provides some of the best examples of the use of this stone in Buckinghamshire. Here, some beds of Whitchurch Sandstone were sufficiently durable to be worked with the resulting blocks being used to produce roughly coursed walls. The Whitchurch Sand Formation crops out much more extensively in the adjacent county of Bedfordshire where it was widely quarried both as an ’iron ore’ and as a building stone. It is therefore likely that some of the Whitchurch Sandstone used in Buckinghamshire was imported into the county. | The oldest Cretaceous strata occurring in Buckinghamshire are assigned to the Whitchurch Sand Formation. These crop out as a series of outliers that cap the small hills between Aylesbury and Boarstall. | Buckinghamshire County Council
7630 | 7629 | Bowel Stone |  | See data under 'Key Identification Features'. | Pale grey | Uniform | Pale to dark grey, often patches of dark lichen develop on weathered surfaces. | Cretaceous | Whitchurch Sand Formation | Siliceous Concretion | Fine-grained | Typically structureless, but sometimes exhibiting a weathered exterior 'cortex' (which may appear darker blackish or sometimes white). | Bowel Stone is the name given to greyish coloured, hard, rounded, irregular siliceous concretions that occur in the lower silty part of the Whitchurch Sand Formation. Some concretions assume quite ‘grotesque’ forms, which has obviously been reflected in their name. Individual stones typically vary from about 20 cm to 60 cm in length, although larger stones may occasionally occur. | Hard, durable, relatively resistant to weathering. | Bowel Stones are seldom encountered. Their use as a walling stone is sporadic and they have been employed mainly for decorative purposes. Good examples can be seen in the walls around Hartwell Park adjacent to the main A418 road between the villages of Hartwell and Stone. | Bowel Stones are seldom encountered. Their use as a walling stone is sporadic and they have been employed mainly for decorative purposes. | Buckinghamshire County Council
7631 | 1 | Purbeck Limestone (Buckinghamshire type) |  | See data under 'Key Identification Features'. | Pale grey | Uniform | Dark grey | Jurassic - Cretaceous | Purbeck Group | Limestone, Bioclastic | Fine-grained | The limestones are typically flaggy and exhibit laminations varying from 1 to several mm apart. | Thinly bedded, fine-grained, pale grey to grey limestones and marls. The limestones tend to be more flaggy (more laminated) in character than those of the Portland Group and they contain algal stromatolites and fossil freshwater gastropods and bivalves. | Moderately hard and durable, often weathers along laminated surfaces. | There are currently no significant exposures of Purbeck Group strata in the county, although historically they were worked at several pits, notably at Hartwell and Long Crendon. Blocks of Purbeck Limestone also occur as field brash on top of the ridges formed by Portland Group rocks at Dinton and Upper Winchendon. Various walls in the villages of Cuddington and Haddenham provide some of the best examples of the use of Purbeck Limestone in the county. The stone is also well displayed (along with the Buckinghamshire variety of Portland Limestone) in St. Mary's church at Haddenham, especially in the west tower. | In western Buckinghamshire, the Purbeck Group has a similar but more limited outcrop area to the underlying Portland Group. The unit is little-developed to the east of Aylesbury. | Buckinghamshire County Council
7632 | 1 | Portland Limestone (Buckinghamshire type) |  | The buff colour and sandy nature of the Buckinghamshire Portland Limestone readily distinguishes it from the whitish, more evenly grained, homogenous Portland Stone that occurs on the Isle of Portland in Dorset and which has seen use across southern England. | Buff | Uniform | Darker cream-yellowish to pale grey. | Jurassic | Portland Stone Formation | Limestone, Bioclastic | Fine-grained | Often fairly homogenous and relatively structureless. | The lower half of the Portland Group in Buckinghamshire comprises mainly mustard-yellow weathering sands which are too soft for building purposes; the upper half of the Group is represented by a series of cream, buff or pale grey to orange-grey limestones, which are sandy in places, and vary from very fine-grained to gritty in texture. Some beds are highly fossiliferous and contain abundant small gastropods and bivalves in addition to (often large) ammonites. | Relatively hard, but some sandy units tend to be softer and weather more easily. | Although pits dug into Portland Group strata were common in Buckinghamshire during the C20th, few exposures remain today. However, Portland Limestone and the fossils it contains (notably large ammonites of Titanites type) can be seen over much of mid-Buckinghamshire where it has been extensively used as the building stone of local choice. It is employed in churches, cottages and walls of many towns and villages throughout central Buckinghamshire; particularly fine examples of its use can be seen in Cuddington, Dinton, Dunton, Haddenham, Long Crendon, Oving, Whitchurch and Wing. | Portland Group strata crops out in a belt extending through central Buckinghamshire from Brill, Boarstall and Long Crendon in the west (adjoining Oxfordshire), through Upper Winchendon, Aylesbury and Hulcott to Oving and Wing in the east (near the county border with Bedfordshire). | Buckinghamshire County Council
7633 | 1 | Cornbrash |  | See data under 'Key Identification Features'. | Pale grey | Uniform | Grey to buff-brown | Jurassic | Cornbrash Formation | Limestone | Medium-grained | Typically more laminated and rubbly than similar-looking Blisworth Limestone. | The upper parts of the Great Oolite Group in northern Buckinghamshire include a thin succession of pale grey to buff coloured laminated and rubbly limestones which are assigned to the Forest Marble and Cornbrash formations. Distinguishing between these limestones and those of the Blisworth Limestone is not always easy in stone walls, but typically these relatively younger limestones are more laminated and rubbly in appearance than Blisworth Limestone. The Cornbrash Formation also contains occasional beds packed with thick-shelled bivalve and brachiopod (terebratulid) fossils. | Relatively hard, but some sandy units tend to be softer and weather more easily, especially on laminated surfaces. | Tend to be less used for building purposes than Blisworth Limestone, but have a similar occurrence and the use of small amounts of Cornbrash are likely all along its outcrop in northern Buckinghamshire. Some of the best examples of the use of Cornbrash can be seen in Ravenstone village – especially in the walls around the churchyard and bus stop. | A broadly similar outcrop pattern and occurrence to the Blisworth Limestone Formation in northern Buckinghamshire (see below). | Buckinghamshire County Council
7634 | 1 | Forest Marble |  | See data under 'Key Identification Features'. | Pale grey | Uniform | Grey to buff-brown | Jurassic | Forest Marble Formation | Limestone, Bioclastic | Medium-grained | Typically more laminated and rubbly than similar-looking Blisworth Limestone. | The upper parts of the Great Oolite Group in northern Buckinghamshire include a thin succession of pale grey to buff coloured laminated and rubbly limestones which are assigned to the Forest Marble and Cornbrash formations. Distinguishing between these limestones and those of the Blisworth Limestone is not always easy in stone walls, but typically these relatively younger limestones are more laminated and rubbly in appearance than Blisworth Limestone. | Relatively hard, but some sandy units tend to be softer and weather more easily, especially on laminated surfaces. | Tend to be less used for building purposes than Blisworth Limestone, but have a similar occurrence and the use of small amounts of Forest Marble are likely all along its outcrop in northern Buckinghamshire. Some of the best examples of the use of Forest Marble can be seen in Ravenstone village – especially in the walls around the churchyard and bus stop. | A broadly similar outcrop pattern and occurrence to the Blisworth Limestone Formation in northern Buckinghamshire (see below). | Buckinghamshire County Council
7635 | 1 | Blisworth Limestone | White Limestone | See data under 'Key Identification Features'. | Buff | Uniform | Grey to buff-brown | Jurassic | Blisworth Limestone Formation | Limestone, Bioclastic | Medium-grained | Typically exhibits cross-stratification and laminations (the latter become particularly pronounced towards the top of the unit). | Pale yellow to pale grey, variably ooidal and bioclastic limestones, some sandy, which in places exhibit cross-stratification and laminations (the latter become particularly pronounced towards the top of the unit as it passes vertically upwards into the more laminated, flaggy and rubbly limestones of the Forest Marble and Cornbrash formations). Occasionally fossiliferous, mainly disarticulated shelly fragments. | Relatively hard and durable, but some sandy units tend to be softer and weather more easily, especially on laminated surfaces. | Extensively worked and used as a building stone in many towns and villages throughout northern Buckinghamshire, notably in Lavendon, Olney, Sherington, Emberton, Weston Underwood, Ravenstone, Stoke Goldington, Gayhurst, Great Linford, Stoney Stratford, Thornborough and Buckingham. | Extensively worked and used as a building stone in many towns and villages all along its outcrop in northern Buckinghamshire | Buckinghamshire County Council
7636 | 7635 | White Limestone | Blisworth Limestone | See data under 'Key Identification Features'. | Cream | Uniform | Grey to buff-brown | Jurassic | White Limestone Formation | Limestone, Bioclastic | Medium-grained | Typically exhibits cross-stratification and laminations (the latter become particularly pronounced towards the top of the unit). | Lithologically is very similar to Blisworth Limestone, but (as its name implies) is characterised by very pale coloured, whitish-coloured ooidal and bioclastic limestones. | Relatively hard and durable, but some sandy units tend to be softer and weather more easily, especially on laminated surfaces. | Quite extensively worked and employed as a building stone throughout its outcrop west of Milton Keynes. One of the best examples of its use is in the nave and tower of the Church of St. Mary and St. Giles in Stony Stratford (where it is used in association with 'normal coloured' Blisworth Limestone). | Within Buckinghamshire, occurs mainly in the area to the west of Milton Keynes. | Buckinghamshire County Council
7637 | 1 | Marlstone | Marlstone Rock | See data under 'Key Identification Features'. | Buff ochre | Uniform | Deep red-brown, ferruginous | Jurassic | Marlstone Rock Formation | Limestone, Ferruginous | Medium-grained | Typically massive, fossiliferous. | Orange-brown, iron-rich, sandy and ferruginous limestone, in places highly fossiliferous (especially containing belemnite fossils) which help distinguish the rock from similar red-brown or orange-brown Northamptonshire ironstones. | Relatively hard and durable when fresh, but weathered surfaces can quickly disintegrate and deply erode, especially in more sandy-rich beds. | The very limited development of Lias Group strata in Buckinghamshire has resulted in its almost negligible use as a building stone. Reports of Marlstone usage in buildings in Olney, such as the Church Hall, have not been confirmed during this study. The ironstone blocks observed in walls in Olney lack any characteristic Marlstone fossils (such as belemnites and large pectinid bivalves) and they are instead thought to originate from within the Inferior Oolite Group of Northamptonshire (i.e. the Northampton Sand Formation) or may possibly be a variant of Whitchurch Sandstone. | Very limited occurrence in Buckinghamshire, restricted mainly to an area between Little Linford and Great Linford, north-west of Milton Keynes | Buckinghamshire County Council
7639 | 1 | Blisworth Limestone (Northamptonshire types including Cosgrove Stone) | Pink coloured Blisworth Limestone, Cosgrove Stone |  | Not Entered | Not Entered |  | Jurassic | Blisworth Limestone Formation | Limestone | [6 empty] | Buckinghamshire County Council
7640 | 1 | Helmdon Stone |  |  | Not Entered | Not Entered |  | Jurassic | Taynton Limestone Formation | Limestone, Bioclastic | [6 empty] | Buckinghamshire County Council
7641 | 1 | Bath Stone | Bathstone |  | Not Entered | Not Entered |  | Jurassic | Chalfield Oolite Formation | Limestone, Ooidal | [6 empty] | Buckinghamshire County Council
7642 | 1 | Weldon Stone |  |  | Not Entered | Not Entered |  | Jurassic | Upper Lincolnshire Limestone Member | Limestone, Bioclastic | [6 empty] | Buckinghamshire County Council
7643 | 1 | Ketton Stone |  |  | Not Entered | Not Entered |  | Jurassic | Upper Lincolnshire Limestone Member | Limestone, Ooidal | [6 empty] | Buckinghamshire County Council
7644 | 1 | Ancaster Stone |  |  | Not Entered | Not Entered |  | Jurassic | Upper Lincolnshire Limestone Member | Limestone, Bioclastic | [6 empty] | Buckinghamshire County Council
7645 | 1 | Northampton Ironstone | Northampton Sandstone |  | Not Entered | Not Entered |  | Jurassic | Northampton Sand Formation | Sandstone, Ferruginous | [6 empty] | Buckinghamshire County Council
7647 | 1 | Attleborough Sandstone |  |  | Not Entered | Not Entered |  | Triassic | Helsby Sandstone Formation | Sandstone | [6 empty] | Buckinghamshire County Council
7648 | 1 | Hollington Stone |  |  | Not Entered | Not Entered |  | Triassic | Helsby Sandstone Formation | Sandstone | [6 empty] | Buckinghamshire County Council
7649 | 1 | York Stone | York Flagstone |  | Not Entered | Not Entered |  | Carboniferous | Pennine Coal Measures Group | Sandstone | [6 empty] | Buckinghamshire County Council
7650 | 1 | Millstone Grit Sandstone | Derbyshire Gritstone |  | Not Entered | Not Entered |  | Carboniferous | Millstone Grit Group [See also MIGR] | Sandstone, Coarse-grained | [6 empty] | Buckinghamshire County Council
7651 | 1 | Cumberland Green Slate |  |  | Not Entered | Not Entered |  | Not Entered | Borrowdale Volcanic Group | Slate | [6 empty] | Buckinghamshire County Council
7652 | 1 | Welsh Slate |  |  | Not Entered | Not Entered |  | Palaeozoic | Parent data not yet entered [Hierarchy Code] | Slate | [6 empty] | Buckinghamshire County Council
7653 | 1 | Westmorland Slate |  |  | Not Entered | Not Entered |  | Palaeozoic | Parent data not yet entered [Hierarchy Code] | Slate | [6 empty] | Buckinghamshire County Council
7654 | 7619 | Melbourn Rock |  | See data under 'Key Identification Features'. | White | Uniform | Whitish, to pale grey; pale buff, if stained. | Cretaceous | Melbourn Rock Member | Chalk | Fine-grained | See data under 'Key Identification Features'. | Melbourn Rock is a hard variety of Chalk which is off-white in colour and exhibits a blocky, fractured texture. It is typically associated with thin marl bands. The Melbourn Rock Member ranges in thickness from about 3m in the Chiltern Hills area to between 2 and 7 m thick around Hitchin. | Chalk is generally unsuitable for exterior stone-work as repeated wetting and drying (and frost action) causes the relatively soft rock to powder and disintegrate into small angular brash. Softer forms of the stone when used externally may show concave weathering away from mortar lines. | Melbourn Rock can be difficult to distinguish from Chalk Block, but its use as a building stone is considered to be relatively limited in Buckinghamshire. Indeed, there are currently no known examples of the use of Melbourn Rock in Buckinghamshire. | There are currently no known examples of the use of this stone in Buckinghamshire. | Buckinghamshire County Council

## Buckinghamshire Sources
The Building Stones Database for England (BDSE) maps the building stone types found in each county. This spreadsheet includes three tabs with lists of (i) local building stones and their characteristics; (ii) known local sources such as quarries, mines, pits and delphs; and (iii) examples of local buildings. (Updated 2021, published 2022)
You can also explore the Building Stones Database map which contains information for all the counties.
Quarry name | Alternative name | BSDE Quarry ID | Status | Status updated | Date opened | Date closed/ceased | National grid square | National grid easting | National grid northing | Mineral Planning Authority (MPA) | Commodity | Building stone name | Building stone ID | BSDE entry number of buildings using this quarry source | BSDE entry number of buildings possibly using this quarry source | MPA_CODE
Walter's Ash Brick & Stone Works | - | 7214 | Ceased | 07/01/2003 |  |  | SU | 483660 | 198580 | Buckinghamshire County Council | Sandstone | Sarsen Stone | 7607 |  |  | BKM
Springcoppice Farm Pit | Denner Hill | 9308 | Ceased | 06/09/2005 |  |  | SP | 484995 | 200175 | Buckinghamshire County Council | Sandstone | Denner Hill Stone | 7610 |  | 58206, 58208, 58243, 58267 | BKM
Walter's Ash Brick Works | Well's Brickfield | 9310 | Ceased | 06/09/2005 |  |  | SU | 483830 | 198415 | Buckinghamshire County Council | Sandstone | Sarsen Stone | 7607 |  |  | BKM
Bacombe Hill Chalk Pit | - | 10113 | Ceased | 29/07/2005 |  |  | SP | 486274 | 207358 | Buckinghamshire County Council | Chalk | Chalk | 7620 |  | 58298 | BKM
Pitstone Chalk Pit | - | 10114 | Ceased | 29/07/2005 |  |  | SP | 494460 | 215030 | Buckinghamshire County Council | Chalk | Totternhoe Stone | 7625 |  |  | BKM
Warren Farm Pit | Warren Farm Sand Pit | 36672 | Ceased | 16/04/2008 |  |  | SP | 485135 | 224230 | Buckinghamshire County Council | Limestone | Portland Limestone (Buckinghamshire type) | 7632 |  | 58227 | BKM
Ivinghoe Chalk Pit | - | 36906 | Ceased | 16/04/2008 |  |  | SP | 495866 | 217672 | Buckinghamshire County Council | Chalk | Totternhoe Stone | 7625 |  |  | BKM
Upper Hartwell Quarry | - | 37745 | Ceased | 24/04/2008 |  |  | SP | 478965 | 212525 | Buckinghamshire County Council | Limestone | Portland Limestone (Buckinghamshire type) | 7632 |  |  | BKM
Cuddington Road Quarries | - | 37748 | Ceased | 24/04/2008 |  |  | SP | 475356 | 211385 | Buckinghamshire County Council | Limestone | Purbeck Limestone (Buckinghamshire type) | 7631 |  |  | BKM
Brackley Road Pits | - | 74564 | Ceased | 03/04/2009 |  |  | SP | 463419 | 236156 | Buckinghamshire County Council | Sand | White Limestone | 7636 |  |  | BKM
Brackley Road Pits | - | 74565 | Ceased | 03/04/2009 |  |  | SP | 463566 | 236082 | Buckinghamshire County Council | Sand | White Limestone | 7636 |  |  | BKM
Cublington Pits | - | 74631 | Ceased | 03/04/2009 |  |  | SP | 485380 | 222156 | Buckinghamshire County Council | Limestone | Portland Limestone (Buckinghamshire type) | 7632 |  | 58192 | BKM
Prospect House Pit | - | 74819 | Ceased | 03/04/2009 |  |  | SP | 469342 | 209138 | Buckinghamshire County Council | Limestone | Purbeck Limestone (Buckinghamshire type) | 7631 |  | 58276, 58277, 58278 | BKM
Manor Farm Pit | Barrel Hill Pit | 74820 | Ceased | 03/04/2009 |  |  | SP | 469447 | 208476 | Buckinghamshire County Council | Limestone | Purbeck Limestone (Buckinghamshire type) | 7631 |  | 58276, 58277, 58278 | BKM
Walter's Ash Brick & Stone Works | - | 78568 | Ceased | 03/06/2009 |  |  | SU | 483760 | 198591 | Buckinghamshire County Council | Sandstone | Sarsen Stone | 7607 |  |  | BKM
Walter's Ash Brick & Stone Works | - | 78569 | Ceased | 03/06/2009 |  |  | SU | 483741 | 198554 | Buckinghamshire County Council | Sandstone | Sarsen Stone | 7607 |  |  | BKM
Walter's Ash Brick & Stone Works | - | 78570 | Ceased | 03/06/2009 |  |  | SU | 483708 | 198519 | Buckinghamshire County Council | Sandstone | Sarsen Stone | 7607 |  |  | BKM
Walter's Ash Brick Works | - | 78572 | Ceased | 03/06/2009 |  |  | SU | 483743 | 198449 | Buckinghamshire County Council | Sandstone | Sarsen Stone | 7607 |  |  | BKM
Walter's Ash Brick Works | - | 78574 | Ceased | 03/06/2009 |  |  | SU | 483849 | 198499 | Buckinghamshire County Council | Sandstone | Sarsen Stone | 7607 |  |  | BKM
Walter's Ash Brick Works | - | 78575 | Ceased | 03/06/2009 |  |  | SU | 483882 | 198501 | Buckinghamshire County Council | Sandstone | Sarsen Stone | 7607 |  |  | BKM
Walter's Ash Brick Works | - | 78577 | Ceased | 03/06/2009 |  |  | SU | 483969 | 198480 | Buckinghamshire County Council | Sandstone | Sarsen Stone | 7607 |  |  | BKM
Walter's Ash Brick Works | - | 78580 | Ceased | 03/06/2009 |  |  | SU | 483800 | 198445 | Buckinghamshire County Council | Sandstone | Sarsen Stone | 7607 |  |  | BKM
Walter's Ash Brick Works | - | 78581 | Ceased | 03/06/2009 |  |  | SU | 483808 | 198325 | Buckinghamshire County Council | Sandstone | Sarsen Stone | 7607 |  |  | BKM
Walter's Ash Brick Works | - | 78582 | Ceased | 03/06/2009 |  |  | SU | 483878 | 198399 | Buckinghamshire County Council | Sandstone | Sarsen Stone | 7607 |  |  | BKM
Walter's Ash Brick Works | - | 78571 | Ceased | 03/06/2009 |  |  | SU | 483695 | 198406 | Buckinghamshire County Council | Sandstone | Sarsen Stone | 7607 |  |  | BKM
Dinton Stone Pits | - | 194854 | Ceased | 07/08/2014 |  |  | SP | 475830 | 211395 | Buckinghamshire County Council | Limestone | Purbeck Limestone (Buckinghamshire type) | 7631 |  |  | BKM
Dinton Stone Pits | - | 194855 | Ceased | 07/08/2014 |  |  | SP | 475745 | 211410 | Buckinghamshire County Council | Limestone | Purbeck Limestone (Buckinghamshire type) | 7631 |  |  | BKM
Dinton Stone Pits | - | 194856 | Ceased | 07/08/2014 |  |  | SP | 475835 | 211545 | Buckinghamshire County Council | Limestone | Purbeck Limestone (Buckinghamshire type) | 7631 |  |  | BKM
Bugle Pit | - | 194857 | Ceased | 07/08/2014 |  |  | SP | 479325 | 212080 | Buckinghamshire County Council | Limestone | Purbeck Limestone (Buckinghamshire type) | 7631 |  |  | BKM
Long Crendon Quarry | - | 195182 | Ceased | 19/08/2014 |  |  | SP | 468800 | 209220 | Buckinghamshire County Council | Sandstone | Portland Limestone (Buckinghamshire type) | 7632 |  | 58276, 58277, 58278 | BKM
Stone Pits | - | 194858 | Ceased | 07/08/2014 |  |  | SP | 478850 | 212225 | Buckinghamshire County Council | Limestone | Purbeck Limestone (Buckinghamshire type) | 7631 |  | 58228, 58229, 58230 | BKM
Stone Pits | - | 194859 | Ceased | 07/08/2014 |  |  | SP | 478790 | 212145 | Buckinghamshire County Council | Limestone | Purbeck Limestone (Buckinghamshire type) | 7631 |  | 58228, 58229, 58230 | BKM
Stone Pits | - | 194860 | Ceased | 07/08/2014 |  |  | SP | 478660 | 212195 | Buckinghamshire County Council | Limestone | Purbeck Limestone (Buckinghamshire type) | 7631 |  | 58228, 58229, 58230 | BKM
Medmenham Quarry | - | 5977 | Ceased | 14/03/2000 |  |  | SU | 480475 | 184555 | Buckinghamshire County Council | Chalk | Chalk Block | 7621 |  | 58211, 58212, 58213, 58214, 58215, 58216, 58217 | BKM
Walter's Ash Brick & Stone Works | - | 78566 | Ceased | 03/06/2009 |  |  | SU | 483697 | 198571 | Buckinghamshire County Council | Sandstone | Sarsen Stone | 7607 |  |  | BKM
Walter's Ash Brick Works | - | 78573 | Ceased | 03/06/2009 |  |  | SU | 483810 | 198490 | Buckinghamshire County Council | Sandstone | Sarsen Stone | 7607 |  |  | BKM
Walter's Ash Brick Works | - | 78576 | Ceased | 03/06/2009 |  |  | SU | 483904 | 198477 | Buckinghamshire County Council | Sandstone | Sarsen Stone | 7607 |  |  | BKM
Walter's Ash Brick Works | - | 78578 | Ceased | 03/06/2009 |  |  | SU | 483873 | 198469 | Buckinghamshire County Council | Sandstone | Sarsen Stone | 7607 |  |  | BKM
Cublington Stone Pit | - | 244500 | Ceased | 22/11/2017 |  |  | SP | 485433 | 222119 | Buckinghamshire County Council | Limestone | Portland Limestone (Buckinghamshire type) | 7632 |  | 58192 | BKM
Cublington Stone Pits | - | 244342 | Ceased | 14/11/2017 |  |  | SP | 485433 | 222119 | Buckinghamshire County Council | Limestone | Portland Limestone (Buckinghamshire type) | 7632 |  | 58192 | BKM
Warren Farm Pit | - | 9313 | Ceased | 07/04/2008 |  |  | SP | 485155 | 224200 | Buckinghamshire County Council | Limestone | Portland Limestone (Buckinghamshire type) | 7632 |  | 58227 | BKM
Denner Hill Pit | - | 244213 | Ceased | 09/11/2017 |  |  | SP | 485485 | 200292 | Buckinghamshire County Council | Sandstone | Denner Hill Stone | 7610 |  | 58206, 58208, 58243, 58267 | BKM
Nanfan Pit | - | 244212 | Ceased | 08/11/2017 |  |  | SP | 486340 | 200455 | Buckinghamshire County Council | Sandstone | Sarsen Stone | 7607 |  |  | BKM
Bradenham Puddingstone Workings | - | 247868 | Ceased | 17/05/2018 |  |  | SU | 483255 | 197335 | Buckinghamshire County Council | Sandstone | Bradenham Puddingstone | 7616 |  | 58169, 58185 | BKM
Cuddington Road Quarries | - | 246379 | Ceased | 22/03/2018 |  |  | SP | 475405 | 211395 | Buckinghamshire County Council | Limestone | Purbeck Limestone (Buckinghamshire type) | 7631 |  |  | BKM
Cowley Farm Quarries | - | 246380 | Ceased | 22/03/2018 |  |  | SP | 475090 | 211648 | Buckinghamshire County Council | Limestone | Portland Limestone (Buckinghamshire type) | 7632 |  | 58193, 58194, 58195 | BKM
Cowley Farm Quarries | - | 246381 | Ceased | 22/03/2018 |  |  | SP | 475165 | 211655 | Buckinghamshire County Council | Limestone | Portland Limestone (Buckinghamshire type) | 7632 |  | 58193, 58194, 58195 | BKM
The Coombs Quarry | - | 15731 | Ceased | 21/07/2005 |  |  | SP | 473290 | 232655 | Buckinghamshire County Council | Limestone | White Limestone | 7636 |  |  | BKM
Ivinghoe Chalk Pit | - | 250253 | Ceased | 18/12/2018 |  |  | SP | 494918 | 216047 | Buckinghamshire County Council | Chalk | Totternhoe Stone | 7625 |  |  | BKM
Beacon Hill Chalk Pit | - | 250258 | Ceased | 19/12/2018 |  |  | SP | 488132 | 209466 | Buckinghamshire County Council | Chalk | Melbourn Rock | 7654 |  | 58298 | BKM
Creslow Stone Pit | - | 248007 | Ceased | 06/06/2018 |  |  | SP | 480993 | 221904 | Buckinghamshire County Council | Sandstone | Portland Limestone (Buckinghamshire type) | 7632 |  | 58191 | BKM
Whitchurch Stone Pit | - | 248008 | Ceased | 06/06/2018 |  |  | SP | 481927 | 220478 | Buckinghamshire County Council | Sandstone | Portland Limestone (Buckinghamshire type) | 7632 |  | 58302, 58303, 58304 | BKM
Whitchurch Pit | - | 248011 | Ceased | 06/06/2018 |  |  | SP | 479333 | 221222 | Buckinghamshire County Council | Limestone | Portland Limestone (Buckinghamshire type) | 7632 |  | 58302, 58303, 58304 | BKM
Bowling Alley Stone Pit | - | 248014 | Ceased | 06/06/2018 |  |  | SP | 478595 | 221790 | Buckinghamshire County Council | Limestone | Purbeck Limestone (Buckinghamshire type) | 7631 |  | 58285 | BKM
Dinton Stone Pits | - | 8863 | Ceased | 24/04/2008 |  |  | SP | 475890 | 211470 | Buckinghamshire County Council | Limestone | Purbeck Limestone (Buckinghamshire type) | 7631 |  |  | BKM
Springcoppice Farm | Denner Hill Pit | 28049 | Ceased | 03/09/2007 |  |  | SP | 485010 | 200125 | Buckinghamshire County Council | Sandstone | Denner Hill Stone | 7610 |  | 58206, 58208, 58243, 58267 | BKM
Walter's Ash Brick & Stone Works | - | 78567 | Ceased | 03/06/2009 |  |  | SU | 483737 | 198610 | Buckinghamshire County Council | Sandstone | Sarsen Stone | 7607 |  |  | BKM
Walter's Ash Brick Works | - | 78579 | Ceased | 03/06/2009 |  |  | SU | 483836 | 198465 | Buckinghamshire County Council | Sandstone | Sarsen Stone | 7607 |  |  | BKM
Weston Underwood Quarry | Woodlands Farm | 375 | Active | 14/02/2000 | 01/01/1967 |  | SP | 486100 | 251750 | Milton Keynes Council | Limestone | Blisworth Limestone | 7635 |  | 58139, 58140, 58141, 58142, 58143, 58144 | MIK
Weston Underwood Quarry | Woodlands Farm | 376 | Ceased | 14/02/2000 |  |  | SP | 486300 | 251717 | Milton Keynes Council | Limestone | Blisworth Limestone | 7635 |  | 58139, 58140, 58141, 58142, 58143, 58144 | MIK
Quarryhall Quarry | Gayhurst | 20981 | Ceased | 15/02/2007 |  |  | SP | 485610 | 245420 | Milton Keynes Council | Limestone | Blisworth Limestone | 7635 |  | 58048, 58049, 58050, 58051, 58052, 58053, 58089, 58090, 58091, 58092 | MIK
Warrington Quarries | - | 20984 | Ceased | 15/02/2007 |  |  | SP | 489420 | 253435 | Milton Keynes Council | Limestone | Blisworth Limestone | 7635 |  | 58137 | MIK
Lavendon Stone Pit | - | 74434 | Ceased | 03/04/2009 |  |  | SP | 491575 | 253085 | Milton Keynes Council | Limestone | Blisworth Limestone | 7635 |  | 58071, 58072, 58073, 58074, 58075, 58076, 58077 | MIK
Stokepark Wood | - | 74438 | Ceased | 03/04/2009 |  |  | SP | 482913 | 248811 | Milton Keynes Council | Limestone | Blisworth Limestone | 7635 |  | 58122, 58123, 58124, 58125, 58126, 58127 | MIK
Stonepit Farm | - | 74452 | Ceased | 03/04/2009 |  |  | SP | 489752 | 249600 | Milton Keynes Council | Limestone | Blisworth Limestone | 7635 |  | 58040, 58041, 58042, 58043, 58044, 58045, 58046, 58047 | MIK
Portfields Farm Stone Pit | - | 74465 | Ceased | 03/04/2009 |  |  | SP | 485512 | 243904 | Milton Keynes Council | Sand & Gravel | Blisworth Limestone | 7635 |  | 58089, 58090, 58091, 58092 | MIK
Little Linford Quarry | - | 74466 | Ceased | 03/04/2009 |  |  | SP | 484010 | 244004 | Milton Keynes Council | Limestone | Blisworth Limestone | 7635 |  |  | MIK
Kickle's Farm Stone Pit | - | 74468 | Ceased | 03/04/2009 |  |  | SP | 486047 | 244959 | Milton Keynes Council | Limestone | Cornbrash | 7633 |  |  | MIK
Sherington Quarry | - | 35885 | Ceased | 16/06/2011 |  |  | SP | 488077 | 246257 | Milton Keynes Council | Limestone | Blisworth Limestone | 7635 |  | 58116, 58117, 58118, 58119, 58120 | MIK
Woolwich Barn Pit | - | 181070 | Ceased | 09/07/2013 |  |  | SP | 486358 | 248997 | Milton Keynes Council | Limestone | Blisworth Limestone | 7635 |  | 58139, 58140, 58141, 58142, 58143, 58144 | MIK
Woodlands Stone Pits | - | 181116 | Ceased | 09/07/2013 |  |  | SP | 486029 | 251959 | Milton Keynes Council | Limestone | Blisworth Limestone | 7635 |  | 58139, 58140, 58141, 58142, 58143, 58144 | MIK
Woodlands Stone Pits | - | 181117 | Ceased | 09/07/2013 |  |  | SP | 486185 | 251778 | Milton Keynes Council | Limestone | Blisworth Limestone | 7635 |  | 58139, 58140, 58141, 58142, 58143, 58144 | MIK
Hungary Hall Pit | - | 181119 | Ceased | 09/07/2013 |  |  | SP | 486923 | 252495 | Milton Keynes Council | Limestone | Blisworth Limestone | 7635 |  | 58139, 58140, 58141, 58142, 58143, 58144 | MIK
Olney Park Pits | - | 181120 | Ceased | 09/07/2013 |  |  | SP | 487889 | 253539 | Milton Keynes Council | Limestone | Cornbrash | 7633 |  |  | MIK
Olney Park Pits | - | 181121 | Ceased | 09/07/2013 |  |  | SP | 487861 | 253546 | Milton Keynes Council | Limestone | Cornbrash | 7633 |  |  | MIK
Olney Park Pits | - | 181122 | Ceased | 09/07/2013 |  |  | SP | 487910 | 253535 | Milton Keynes Council | Limestone | Cornbrash | 7633 |  |  | MIK
The Alcove Pit | - | 181135 | Ceased | 09/07/2013 |  |  | SP | 486166 | 251377 | Milton Keynes Council | Limestone | Blisworth Limestone | 7635 |  | 58139, 58140, 58141, 58142, 58143, 58144 | MIK
Lathbury Pit | - | 181174 | Ceased | 09/07/2013 |  |  | SP | 487825 | 244818 | Milton Keynes Council | Limestone | Blisworth Limestone | 7635 |  | 58069, 58070 | MIK
Portfields Farm Stone Pit | - | 181180 | Ceased | 09/07/2013 |  |  | SP | 485414 | 244175 | Milton Keynes Council | Limestone | Blisworth Limestone | 7635 |  | 58089, 58090, 58091, 58092 | MIK
Portfields Farm Stone Pit | - | 181181 | Ceased | 09/07/2013 |  |  | SP | 485511 | 244246 | Milton Keynes Council | Limestone | Blisworth Limestone | 7635 |  | 58089, 58090, 58091, 58092 | MIK
St Andrew's Stone Pit | - | 181182 | Ceased | 09/07/2013 |  |  | SP | 485053 | 242363 | Milton Keynes Council | Limestone | Blisworth Limestone | 7635 |  | 58054, 58055, 58056, 58057, 58058, 58059 | MIK
Stonepit Farm Pit | - | 181210 | Ceased | 09/07/2013 |  |  | SP | 489527 | 249551 | Milton Keynes Council | Limestone | Blisworth Limestone | 7635 |  | 58040, 58041, 58042, 58043, 58044, 58045, 58046, 58047 | MIK
Pike's Farm Stone Pit | - | 181221 | Ceased | 09/07/2013 |  |  | SP | 481861 | 243468 | Milton Keynes Council | Limestone | Blisworth Limestone | 7635 |  | 58065, 58066, 58067, 58068 | MIK
Warrington Quarries | - | 35883 | Ceased | 16/06/2011 |  |  | SP | 489520 | 253445 | Milton Keynes Council | Limestone | Blisworth Limestone | 7635 |  | 58137 | MIK

## Buckinghamshire Buildings
The Building Stones Database for England (BDSE) maps the building stone types found in each county. This spreadsheet includes three tabs with lists of (i) local building stones and their characteristics; (ii) known local sources such as quarries, mines, pits and delphs; and (iii) examples of local buildings. (Updated 2021, published 2022)
You can also explore the Building Stones Database map which contains information for all the counties.
Name | Alternative names | Construction type | BSDE Entry Number | Address | Location | Parish | Architectural description | Statutory protection (Listed building - LB, Grades - I, II*, II) | National grid square | National grid easting | National grid northing | Stone type | Building stone used | Definite source of stone (BSDE Quarry ID) | Possible source of stone (BSDE Quarry ID) | Roofing material | Mineral Planning Authority (MPA)
Church of St. Peter | St Peter’s Church | Building | 58001 | St Peter’s Church, Astwood, Newport Pagnell | Astwood | Astwood | Parish Church, Mainly C14 and C15, with embattled W. tower, nave with clerestory and S. aisle, S. porch and chancel. Flat leaded roofs to nave and aisle, the former replaced in concrete following war time bomb damage. Blisworth Limestone. | Listed Status: LBII* | SP | 495052 | 247374 | Limestone, Bioclastic | Blisworth Limestone |  |  | Stone | Buckinghamshire County Council
Barn north of The Bury |  | Building | 58002 | The Bury, Turvey Road, Astwood, Newport Pagnell | Astwood | Astwood | Barn. Probably C17. A small barn with coped gable ends and small finials, kneelers, corrugated asbestos roof. Double ventilator slits in gables. Blisworth Limestone. | Listed Status: LBII | SP | 494758 | 248596 | Limestone, Bioclastic | Blisworth Limestone |  |  | Stone | Buckinghamshire County Council
Church of St. Mary | St Mary’s Church | Building | 58003 | St Mary’s Church, Church Green Road, Bletchley, Milton Keynes | Bletchley | West Bletchley | Late C12 origins, rebuilt C13-C15, reordered 1704-07 by Browne Willis, restored 1838 by William White. Chancel with N chapel, nave with N and S aisles and S porch, W tower. Blisworth Limestone rubble, withsome Briskhill Ironstone. Llead roofs. | Conservation area. Listed Status: LBI | SP | 486305 | 233789 | Limestone, Bioclastic | Blisworth Limestone , Brickhill Ironstone |  |  | Stone | Buckinghamshire County Council
Denbigh Hall Railway Bridge |  | Other | 58004 | Denbigh Hall Railway Bridge, Watling Street, Bletchley, Milton Keynes | Bletchley | Bletchley and Fenny Stratford | bridge taking the Midland Railway to Wolverton over Watley Street. 1837. Ashlar faced inn Millstone Grit Sandstone. The portals have broad flanking buttress piers, with dentil cornice and blocking course carried across very slightly cambered arch and broken forward over them with corresponding section of parapet above. | Listed Status: LBII | SP | 486328 | 235313 | Sandstone, Coarse-grained | Millstone Grit Sandstone |  |  | Stone | Buckinghamshire County Council
Bletchley Park House |  | Building | 58005 | Bletchley Park House, Wilton Avenue, Bletchley, Milton Keynes | Bletchley | Bletchley and Fenny Stratford | Large house, now offices. 1860 altered and extended 1883-6 and c1906 for HS Leon. Red brick in Flemish bond with ashlar Bath Stone dressings. Principal gables half-timbered with pebble-dashed infill, some others tile-hung; Welsh slate roof with red tile ridge. Brick stacks, with clustered flues, ribs and bands. | Listed Status: LBII | SP | 486390 | 233873 | Limestone, Ooidal | Bath Stone |  |  | Brick | Buckinghamshire County Council
Church of All Saints | All Saints Church | Building | 58006 | All Saints Church, Church Road, Bow Brickhill, Milton Keynes | Bow Brickhill | Bow Brickhill | Parish Church. C15 with earlier core, restored by Browne-Willis in 1756-7, much restored in c1883, when the S. porch was added. Brickhill ironstone rubble with some Totternhoe stone dressings, and repairs in Bath stone and brick. Lead roof to nave, slates to N. aisle, tiles to chancel. C15 embattled W tower with corner buttresses. | Listed Status: LBI | SP | 491147 | 234401 | Sandstone, Ferruginous | Brickhill Ironstone , Totternhoe Stone |  |  | Stone | Buckinghamshire County Council
Church of St. Lawrence | St Lawrence's Church | Building | 58007 | St Lawrence's Church, Vicarage Road, Bradwell, Milton Keynes | Bradwell | Bradwell | Parish Church. Early C13, restored 1868. West tower has saddleback roof with parapets N. and S., coped gables E. and W. Blisworth Limestone with lead roofs to chancel and S. aisle, slate to nave, tiles to chancel tower and N. porch. | Listed Status: LBII* | SP | 483142 | 239472 | Limestone, Bioclastic | Blisworth Limestone |  |  | Stone | Buckinghamshire County Council
Turners Farmhouse | 8, 10 Vicarage Road | Building | 58008 | Turners Farmhouse, 8, 10 Vicarage Road, Bradwell, Milton Keynes | Bradwell | Bradwell | House. C17 or early C18. Blisworth Limestone rubble, corrugated metal roof over thatch. End chimneys. 2-storeys. | Conservation area. Listed Status: LBII | SP | 483196 | 239626 | Limestone, Bioclastic | Blisworth Limestone |  |  | Stone | Buckinghamshire County Council
36 Vicarage Road |  | Building | 58009 | 36 Vicarage Road, Bradwell, Milton Keynes | Bradwell | Bradwell | Cottage. C18, colourwashedBlisworth Limestone and brick. Thatched roof, half hipped on LH, 2 eaves dormers, 2 chimneys, RH one with stone base. 1-storey and attic. | Conservation area. Listed Status: LBII | SP | 483126 | 239589 | Limestone, Bioclastic | Blisworth Limestone |  |  | Stone | Buckinghamshire County Council
The Victoria Public House | The Victoria Inn | Building | 58010 | The Victoria Inn, Vicarage Road, Bradwell, Milton Keynes | Bradwell | Bradwell | Public House. C17 altered. Painted Blisworth Limestone rubble, old tile roof, central brick chimney. 2-storeys and attic. | Conservation area. Listed Status: LBII | SP | 483215 | 239611 | Limestone, Bioclastic | Blisworth Limestone |  |  | Stone | Buckinghamshire County Council
Home Farmhouse | Home Farm | Building | 58011 | Home Farm, Primrose Road, Bradwell, Milton Keynes | Bradwell | Bradwell | House. C17. Rubble stone, old tile roof with diaper pattern and bands. Stone chimneys raised in brick in centre and at N. end. Brick chimney at S. end 2-storeys. | Listed Status: LBII | SP | 483133 | 239765 | Limestone, Bioclastic | Blisworth Limestone |  |  | Stone | Buckinghamshire County Council
The Olde Sugar Loaf | 1 Vicarage Road | Building | 58012 | The Olde Sugar Loaf, 1 Vicarage Road, Bradwell, Milton Keynes | Bradwell | Bradwell | House. C17 or early C18. Blisworth Limestone rubble in alternate thick and thin courses. Thatched roof with hipped E. gable flanking brick chimneys. 2-storeys and attic. | Listed Status: LBII | SP | 483253 | 239601 | Limestone, Bioclastic | Blisworth Limestone |  |  | Stone | Buckinghamshire County Council
Chapel to north of Bradwell Abbey House |  | Building | 58013 | Chapel to north of Bradwell Abbey House, Bradwell Abbey, Milton Keynes | Bradwell Abbey | Bradwell Abbey | Former chapel. C14, altered C18. Blisworth Limestone rubble with old tile roof. Originally attached to W. wall of church of Priory founded here in 1155. | Listed Status: LBI. Scheduled ancient monument. | SP | 482724 | 239580 | Limestone, Bioclastic | Blisworth Limestone |  |  | Stone | Buckinghamshire County Council
Bradwell Abbey House | Milton Keynes City Discovery Centre | Building | 58014 | Milton Keynes City Discovery Centre, Bradwell Abbey, Milton Keynes | Bradwell Abbey | Bradwell Abbey | House, used as a Field Centre. Early C17 probably using some old material, altered late C18- early C19. Coursed Blisworth Limestone rubble with old tiled roofs with stone coped gables. 2 large brick chimneys. | Listed Status: LBII. Scheduled ancient monument. | SP | 482721 | 239547 | Limestone, Bioclastic | Blisworth Limestone |  |  | Stone | Buckinghamshire County Council
Church of St. Lawrence | St Lawrence's Church | Building | 58015 | St Lawrence's Church, London Road, Broughton, Milton Keynes | Broughton | Broughton | Parish Church. C14 and 15 restored C19. Embattled W. tower of 3 stages with diagonal buttresses. Unaisled nave, S. porch. Blisworth Limestone, lead roofs with plain parapets. | Conservation area. Listed Status: LBI | SP | 489377 | 240108 | Limestone, Bioclastic | Blisworth Limestone |  |  | Stone | Buckinghamshire County Council
Church of All Saints | All Saints Church | Building | 58016 | All Saints Church, Lower Weald, Calverton, Milton Keynes | Calverton | Calverton | Rebuilt 1817-18 by William Pilkington but medieval work retained in the S arcade, tower and chancel arches. Extensively Gothicised probably in the 1850s. Nave, chancel, S aisle, S porch, SE baptistry, N vestry, W tower. Semi-coursed and roughly dressed Blisworth Limestone with Bath Stone dressings. Slate roofs with crested clay ridge tiles on the chancel and baptistry. | Conservation area. Listed Status: LBII* | SP | 479032 | 239013 | Limestone, Bioclastic | Blisworth Limestone , Bath Stone |  |  | Stone | Buckinghamshire County Council
The Old School House |  | Building | 58017 | The Old School House, Lower Weald, Calverton, Milton Keynes | Calverton | Calverton | 1857 Gothick. small 2-storey house with single storey school-room wing to south-west. 2 and 3 windows. Coursed Blisworth Limestone rubble with ashlar quoins and Bath Stone dressings. Slate roof. | Conservation area. Listed Status: LBII | SP | 478971 | 238974 | Limestone, Bioclastic | Blisworth Limestone , Welsh Slate , Bath Stone |  |  | Stone | Buckinghamshire County Council
1 to 5 Lower Weald |  | Building | 58018 | 1 to 5 Lower Weald, Lower Weald, Calverton, Milton Keynes | Lower Weald | Calverton | Cottage 1862 at south-west end. Nos 1, 2 and 3 form a symmetric block to the road, Nos 4 and 5 set back to south. Nos 1, 2 and 3 are 1 1/2 storey. Blisworth Limestone rubble with brick flat arches to doors and windows. Tiled roof. 2 wide brick chimneys with toothed band belay caps. Nos 4 and 5 are a 1 1/2 storey pair. Rubble with cambered brick heads to ground floor windows. | Conservation area. Listed Status: LBII | SP | 479140 | 238741 | Limestone, Bioclastic | Blisworth Limestone |  |  | Stone | Buckinghamshire County Council
18 and 19 Lower Weald |  | Building | 58019 | 18 and 19 Lower Weald, Lower Weald, Calverton, Milton Keynes | Lower Weald | Calverton | House, mid C18 with later alterations. 2 storeys. Blisworth Limestone rubble with ashlar quoins and brick cambered arches to windows and doors. Brick toothed band to eaves. Tiled roof. | Conservation area. Listed Status: LBII | SP | 479016 | 238729 | Limestone, Bioclastic | Blisworth Limestone |  |  | Stone | Buckinghamshire County Council
Manor Farm Cottages | Row of 3 cottages on Calverton Road | Building | 58020 | Manor Farm Cottages, Calverton Road, Lower Weald, Calverton, Milton Keynes | Lower Weald | Calverton | Row of 3 cottages. C17 or early C18. Thatched. Blisworth Limestone Stone with tiled offset over ground floor, brick faced dormers with scalloped thatch over. Roof 1/2 hipped to south. 5 brick chimneys. | Conservation area. Listed Status: LBII | SP | 478954 | 239039 | Limestone, Bioclastic | Blisworth Limestone |  |  | Stone | Buckinghamshire County Council
Church of St. Simon & St. Jude | St Simon and St Jude | Building | 58021 | St Simon and St Jude, North Street, Castlethorpe, Milton Keynes | Castlethorpe | Castlethorpe | Parish Church. Late C12 nave and north arcade. C14 chancel, C15 north aisle and south nave arcade and aisle, west tower after 1729. Coursed Blisworth Limestone rubble with ashlar dressings and ashlar faced west tower. West tower with plain parapet and small corner pinnacles. Arched windows, ironstone arches. Nave and aisles lead roofed, chancel plain tiles. | Conservation area. Listed Status: LBI | SP | 479909 | 244503 | Limestone, Bioclastic | Blisworth Limestone , Bath Stone |  |  | Stone | Buckinghamshire County Council
Elm Tree Cottage | 11 North Street | Building | 58022 | Elm Tree Cottage, 11 North Street, Castlethorpe, Milton Keynes | Castlethorpe | Castlethorpe | Cottage. Dated 1763. Blisworth Limestone rubble with a thatched roof and flanking brick chimneys. 1½ storeys, 2 bays. One bay rear range, also thatched. | Conservation area. Listed Status: LBII | SP | 479974 | 244524 | Limestone, Bioclastic | Blisworth Limestone |  |  | Stone | Buckinghamshire County Council
Castle House | 5 North Street | Building | 58023 | Castle House, 5 North Street, Castlethorpe, Milton Keynes | Castlethorpe | Castlethorpe | House. C16 late, or early C17. Letter-L plan. 2 storeys. South west front has gabled projection to left hand with large stepped stone chimney in angle. Right hand wing has 3 irregular bays with raking stone buttress between right hand bays. Coursed Blisworth Limestone rubble, old tile roof. | Conservation area. Listed Status: LBII | SP | 479776 | 244508 | Limestone, Bioclastic | Blisworth Limestone |  |  | Stone | Buckinghamshire County Council
47 (including former No. 45) and The Corner House |  | Building | 58024 | The Corner House, North Street, Castlethorpe, Milton Keynes | Castlethorpe | Castlethorpe | House and cottage (No. 45). C18 and dated 1731. Coursed Blisworth Limestone rubble. Plain tile roofs. 2 storeys, nos. 47 and 49 with attics. Nos. 47 and 48. Range of 4 bays. Coved stone eaves, central and end brick stacks. | Conservation area. Listed Status: LBII | SP | 480134 | 244484 | Limestone, Bioclastic | Blisworth Limestone |  |  | Stone | Buckinghamshire County Council
Castlethorpe Lodge |  | Building | 58025 | Castlethorpe Lodge, Hanslope Road, Castlethorpe, Milton Keynes | Castlethorpe | Castlethorpe | Farmhouse. Probably C17 but much altered, especially in early C19. Coursed Blisworth Limestonerubble. Hipped tiled roofs, slated to south pitch. 2 storeys plus attic. Letter L plan. Low stone dairy attached to north with a tiled roof. Parallel to it is a brick range with a slate roof and pigeon-holes in the south gable. | Conservation area. Listed Status: LBII | SP | 479662 | 244674 | Limestone, Bioclastic | Blisworth Limestone |  |  | Stone | Buckinghamshire County Council
Rose Cottage | 5 School Lane | Building | 58026 | Rose Cottage, 5 School Lane, Castlethorpe, Milton Keynes | Castlethorpe | Castlethorpe | Cottage. C18. Coursed Blisworth Limestone rubble with plain tile roof. 3 bays and 1½ storeys, then to east 2 bay, 1 storey range with hipped east gable. Centre and west gable stack in brick. | Conservation area. Listed Status: LBII | SP | 479967 | 244383 | Limestone, Bioclastic | Blisworth Limestone |  |  | Stone | Buckinghamshire County Council
The Carrington Arms Public House | 1 Peahen Inn | Building | 58027 | The Carrington Arms, 1 Peahen Inn, Castlethorpe, Milton Keynes | Castlethorpe | Castlethorpe | Public house. Early C19. Coursed Blisworth Limestone rubble with a slate roof. Brick stacks to gable, between left hand bays and to party wall with No. 3. 3 storeys, 3 bays. | Conservation area. Listed Status: LBII | SP | 479880 | 244499 | Limestone, Bioclastic | Blisworth Limestone |  |  | Stone | Buckinghamshire County Council
Manor Farm House | 50 South Street | Building | 58028 | Manor Farm House, 50 South Street, Castlethorpe, Milton Keynes | Castlethorpe | Castlethorpe | Farmhouse. C17, altered, C18 and Cl9. Coursed Blisworth Limestone rubble, slated roof. 3 bays, 2 storeys with dormers. Lobby entry plan with entrance in front of stack between right hand bays. Left hand gable Stack. | Conservation area. Listed Status: LBII | SP | 480120 | 244456 | Limestone, Bioclastic | Blisworth Limestone |  |  | Stone | Buckinghamshire County Council
Castlethorpe Mill |  | Building | 58029 | Castlethorpe Mill, Station Road, Castlethorpe, Milton Keynes | Castlethorpe | Castlethorpe | Corn mill and millhouse. C18. Mill of 2 storeys plus dormers, 5 bays, house 2 bays and 2 storeys. Much of the machinery remains, but the water wheel is missing. Mill coursed Blisworth Limestone rubble, house stone lower storey, brick upper. Tiled roofs. At rear 1st floor room for harvest suppers and village functions. At south east 2 storey stone range beyond rear addition with C17 or early C18 brick stack. | Conservation area. Listed Status: LBII | SP | 478946 | 244499 | Limestone, Bioclastic | Blisworth Limestone |  |  | Stone | Buckinghamshire County Council
Church of St. Lawrence | St Lawrence's Church | Building | 58030 | St Lawrence's Church, Hall Lane, Chicheley, Newport Pagnell | Chicheley | Chicheley | Parish Church. C14 nave and N. aisle, C15 central tower, C16 clerestory and 2 storey S. porch, chancel dated 1708 on rainwater head. Blisworth Limestone rubble with ashlar dressings to chancel, ironstone to tower. Flat lead roofs, tiles and stone coped gable to S. porch. Battlemented parapets to nave and N. aisle. Tall tower with shallow buttresses and long C15 windows below string under paired bellchamber windows, battlemented parapet with string at foot. | Listed Status: LBI | SP | 490571 | 245905 | Limestone, Bioclastic | Blisworth Limestone , Bath Stone |  |  | Stone | Buckinghamshire County Council
Home Farmhouse |  | Building | 58031 | Home Farmhouse, Bedlam Lane, Chicheley, Newport Pagnell | Chicheley | Chicheley | House. C18 altered, Blisworth Limestone rubble, concrete tile roof, 3 brick chimneys. 2 storeys. | Listed Status: LBII | SP | 490397 | 245965 | Limestone, Bioclastic | Blisworth Limestone |  |  | Stone | Buckinghamshire County Council
Church of St. Mary | St Mary the Virgin | Building | 58032 | St Mary the Virgin, Church Lane, Clifton Reynes, Olney | Clifton Reynes | Clifton Reynes | Parish Church. C12 west tower, C13 north and south aisles, c1330 north chapel, c1340 chancel, C15 clerestory, together with embattled parapet to chancel and south aisle, C16 south porch, north aisle rebuilt 1801. 2 bay chancel, 4 bay nave with tower within west bay. North east chapel and south porch. Blisworth Limestone with lead and modern copper roofs. | Conservation area. Listed Status: LBI | SP | 489978 | 251362 | Limestone, Bioclastic | Blisworth Limestone , Bath Stone |  |  | Stone | Buckinghamshire County Council
Glebe Cottage |  | Building | 58033 | Glebe Cottage, Church Lane, Clifton Reynes, Olney | Clifton Reynes | Clifton Reynes | House. C17 with C18 west wing. Coursed Blisworth Limestone rubble with fishacale tile roof. 2 storeys. 2 bay C17 range gable end on to the road, C18 one bay range fronts road and set back single storey bays to west. Letter L plan. Stone coped gables with kneelers. Centre brick stack and stone stack to rear gable. | Conservation area. Listed Status: LBII | SP | 490247 | 251281 | Limestone, Bioclastic | Blisworth Limestone |  |  | Stone | Buckinghamshire County Council
Sherwood Cottage |  | Building | 58034 | Sherwood Cottage, Church Lane, Clifton Reynes, Olney | Clifton Reynes | Clifton Reynes | Cottage. Late C19. Coursed Blisworth Limestone rubblestone with fishscale roof tiles. 2 bays, 1½ storeys. Rear elevation brick on stone plinth. | Conservation area. Listed Status: LBII | SP | 490249 | 251264 | Limestone, Bioclastic | Blisworth Limestone |  |  | Stone | Buckinghamshire County Council
Wakes Cottage |  | Building | 58035 | Wakes Cottage, Timpson Lane, Clifton Reynes, Olney | Clifton Reynes | Clifton Reynes | Small farmhouse. C17, altered. Coursed Blisworth Limestone rubble with concrete pantile roof. 2 bays and 2 storeys. Small farmhouse. C17, altered. Coursed rubblestone with concrete pantile roof. 2 bays and 2 storeys. | Conservation area. Listed Status: LBII | SP | 490249 | 251482 | Limestone, Bioclastic | Blisworth Limestone |  |  | Stone | Buckinghamshire County Council
Church of St. Mary |  | Building | 58036 | St Mary's, Bedford Road, Cold Brayfield, Olney | Cold Brayfield | Cold Brayfield | Parish Church C12 C13 and C14, restored C19. Small W. tower with C19 embattled parapet, aisle nave with N. porch, and chancel. Blisworth Limestone with tiled roofs. Stone coped gables with restored cross finial. | Listed Status: LBII* | SP | 492931 | 252248 | Limestone, Bioclastic | Blisworth Limestone , Bath Stone |  |  | Stone | Buckinghamshire County Council
Brayfield Lodge |  | Building | 58037 | Brayfield Lodge, Bedford Road, Cold Brayfield, Olney | Cold Brayfield | Cold Brayfield | Lodge. C19. Dressed Blisworth Limestone rubble, slate roof with gables and hips, and chimney of 2 gothic panelled stone shafts. Elaborate fretted eaves and bargeboards with large wood finials at verges and apexes. 2 storeys, half-octagon in plan to east, hipped roof open porch on slim wood columns. | Listed Status: LBII | SP | 493109 | 252252 | Limestone, Bioclastic | Blisworth Limestone |  |  | Stone | Buckinghamshire County Council
The Cottage | The Cottage (north-east of Brayfield House) | Building | 58038 | The Cottage, Bedford Road, Cold Brayfield, Olney | Cold Brayfield | Cold Brayfield | Former outbuilding now cottage, with wall and gatepiers linking with N.E. corner of Brayfield House. Cottage C18 Blisworth Limestone rubble, tile roof, stone coped gables with shaped kneelers. 2 storeys. | Listed Status: LBII | SP | 492786 | 252073 | Limestone, Bioclastic | Blisworth Limestone |  |  | Stone | Buckinghamshire County Council
Waterfield Farmhouse |  | Building | 58039 | Waterfield Farmhouse, Bedford Road, Cold Brayfield, Olney | Cold Brayfield | Cold Brayfield | House. C18 altered. Dressed Blisworth Limestone rubble, old tile roof with 2 gabled dormers, end brick stacks. 2 storeys and attic. | Listed Status: LBII | SP | 492929 | 252266 | Limestone, Bioclastic | Blisworth Limestone |  |  | Stone | Buckinghamshire County Council
Church of All Saints | All Saints | Building | 58040 | All Saints, Church Lane, Emberton, Olney | Emberton | Emberton | Parish Church. Chancel, nave and aisles built c1340, west tower early C15. Porches and vestry c1870. Nave much restored and clerestory rebuilt c1870. Chancel walls ashlar, remainder of coursed Blisworth Limestone rubble. Chancel roof tile, the remainder slated. 2 bay chancel, 5 bay nave with aisles, west tower and north and south porches. | Conservation area. Listed Status: LBII* | SP | 488496 | 249456 | Limestone, Bioclastic | Blisworth Limestone , Bath Stone |  | 74452, 181210 | Stone | Buckinghamshire County Council
The Bell and Bear Public House | 12 High Street | Building | 58041 | The Bell and Bear, 12 High Street, Emberton, Olney | Emberton | Emberton | Public house. C18. Coursed Blisworth Limestone rubble, slate roof. 3 bays, 2 storeys. | Conservation area. Listed Status: LBII | SP | 488648 | 249498 | Limestone, Bioclastic | Blisworth Limestone |  | 74452, 181210 | Stone | Buckinghamshire County Council
Memorial Clock Tower |  | Other | 58042 | Memorial Clock Tower, High Street, Emberton, Olney | Emberton | Emberton | Clock Tower. Dated 1846. Dressed Blisworth Limestone rubble. 3 stages. Ground stage has pointed arched doorway in west side. Bands between storeys. One lancet each side to 2nd stage. Belfry stage has. 3 lancets per side, on east the centre one blocked and with clock face. Coped parapets with pinnacles. Built in simple Early English Gothic style. | Conservation area. Listed Status: LBII | SP | 488600 | 249514 | Limestone, Bioclastic | Blisworth Limestone |  | 74452, 181210 | Stone | Buckinghamshire County Council
Emberton House |  | Building | 58043 | Emberton House, Newport Road, Emberton, Olney | Emberton | Emberton | Farmhouse. Dated 1796. Ashlar north front, remainder coursed Blisworth Limestone rubble. Old tile roofs. North block 2 bays and 3 storeys, double gabled 2 storey south block, one bay deep. | Conservation area. Listed Status: LBII | SP | 488855 | 249398 | Limestone, Bioclastic | Blisworth Limestone |  | 74452, 181210 | Stone | Buckinghamshire County Council
The Old Post House | 31 Olney Road | Building | 58044 | 31 Olney Road, Emberton, Olney | Emberton | Emberton | House. C17 with C18 and C19 additions, North range, gable end on road. 2 storeys and attic with 2 storey wing to west and right angle 2 storey wing to road. Coursed Blisworth Limestone rubble. Old tile roofs. | Conservation area. Listed Status: LBII | SP | 488607 | 249757 | Limestone, Bioclastic | Blisworth Limestone |  | 74452, 181210 | Stone | Buckinghamshire County Council
Stonepits House |  | Building | 58045 | Stonepits House, West Lane, Emberton, Olney | Emberton | Emberton | House. C18 with C19 parallel range. Double pile house. Coursed Blisworth Limestone rubble, rear block with brick dressings. C18 block with old time roof, rear C19th block slat. | Conservation area. Listed Status: LBII | SP | 488287 | 249536 | Limestone, Bioclastic | Blisworth Limestone |  | 74452, 181210 | Stone | Buckinghamshire County Council
West Lane House |  | Building | 58046 | West Lane House, West Lane, Emberton, Olney | Emberton | Emberton | House. C18th. 2 storeys, 3 bays with dormers. Wing at right angles of 2 bays and 2 storeys. Coursed rubblestone with old tile roof. Slate roofed single storey range along West Lane. | Conservation area. Listed Status: LBII | SP | 488370 | 248530 | Limestone, Bioclastic | Blisworth Limestone |  | 74452, 181210 | Stone | Buckinghamshire County Council
Cedar House | 19 High Street | Building | 58047 | Cedar House, 19 High Street, Emberton, Olney | Emberton | Emberton | House. C18 with 1837 east wing of 2 stories. Coursed rubblestone. C18 part with plain tile roof, C19 with slate. Coped gables with kneelers and gable brick stacks. | Conservation area. Listed Status: LBII | SP | 488729 | 249452 | Limestone, Bioclastic | Blisworth Limestone |  | 74452, 181210 | Stone | Buckinghamshire County Council
Dairy Farmhouse | Dairy Farm | Building | 58048 | Dairy Farm, Haversham Road, Gayhurst, Newport Pagnell | Gayhurst | Gayhurst | House. C18 altered. Blisworth Limestone, slate roof. 3 C19 gabled dormers. Flanking brick chimneys. 2 storeys and attic. | Listed Status: LBII | SP | 483680 | 245745 | Limestone, Bioclastic | Blisworth Limestone |  | 20981 | Stone | Buckinghamshire County Council
Mill Farmhouse | Mill Farm | Building | 58049 | Mill Farm, Haversham Road, Gayhurst, Newport Pagnell | Gayhurst | Gayhurst | House. C17 and C18, altered. Blisworth Limestone with brick additions. Slate roof, flanking brick chimneys. 2 storeys. South front has main part of 3 bays. | Listed Status: LBII | SP | 485117 | 245282 | Limestone, Bioclastic | Blisworth Limestone |  | 20981 | Stone | Buckinghamshire County Council
Digby Cottage, Heron Cottage |  | Building | 58050 | Digby Cottage, Newport Road, Gayhurst, Newport Pagnell | Gayhurst | Gayhurst | Two cottages, formerly a row of seven. Dated 1738, altered. Blisworth Limestone rubble, thatched roof. 3 stone chimneys. One storey and attic. Heron Cottage part re-roofed in pantiles and altered. Two of sixteen cottages built by George Wright after he emparked the Gayhurst estate 1738-39. 1738-9. | Listed Status: LBII | SP | 485007 | 246663 | Limestone, Bioclastic | Blisworth Limestone |  | 20981 | Stone | Buckinghamshire County Council
Post Office Cottage and Old Cottage |  | Building | 58051 | Post Office Cottage and Old Cottage, Newport Road, Gayhurst, Newport Pagnell | Gayhurst | Gayhurst | Terrace of two cottages. C18, Blisworth Limestone rubble, thatched roof, 3 stone and brick chimneys. 2 storeys. Post Office Cottage on left, 2 bays central door under flat hood. Old Cottage on right, similar. Extension to right 2 storeys, stone, slate roof. | Listed Status: LBII | SP | 485031 | 246662 | Limestone, Bioclastic | Blisworth Limestone |  | 20981 | Stone | Buckinghamshire County Council
The Bath House |  | Other | 58052 | The Bath House, Newport Road, Gayhurst, Newport Pagnell | Gayhurst | Gayhurst | Cottage (disused) formerly Bath House, built before 1793 as part of Repton's landscape scheme over a large spring. Dressed Blisworth Limestone, tiled roof, parapet, stone chimney at rear. West front one storey, pedimented centre over blocked door with quatrefoil in pointed arch, flanked by pointed windows, similar smaller blocked windows to the recessed wings each side. East side, front two storey with projecting enclosure with battlemented Blisworth Limestone rubble walls. Modern wing on south. Interior: at low level a large pool, ascribed traditionally to Roman times. | Listed Status: LBII | SP | 484778 | 247089 | Limestone, Bioclastic | Blisworth Limestone , Bath Stone |  | 20981 | Stone | Buckinghamshire County Council
Well House (north east of Bunsty Farm) |  | Other | 58053 | Well House, Buntsy Farm, Hanslope Road, Gayhurst, Newport Pagnell | Gayhurst | Gayhurst | Small square building in garden, containing water tanks and formerly a pump. Dressed Blisworth Limestone, pyramid roof of old tiles with finial. | Listed Status: LBII | SP | 483946 | 247093 | Limestone, Bioclastic | Blisworth Limestone |  | 20981 | Stone | Buckinghamshire County Council
Church of St. Andrew | St Andrew’s Church | Building | 58054 | St Andrew’s, High Street, Great Linford, Milton Keynes | Great Linford | Great Linford | Parish Church. C13 and C14, chancel rebuilt early C18. Blisworth Limestone rubble with some Brickhill Ironstone dressings. Lead roof with parapets to aisles, battlements to nave and tower. Tiled roof to S. porch and chancel, clerestoried nave, S. aisle and projecting porch, N. chapel and porch, chancel. C13 west tower. | Conservation area. Listed Status: LBII* | SP | 485072 | 242323 | Limestone, Bioclastic | Blisworth Limestone , Brickhill Ironstone |  | 181182 | Stone | Buckinghamshire County Council
Linford Manor |  | Building | 58055 | Linford Manor, High Street, Great Linford, Milton Keynes | Great Linford | Great Linford | Country House now used as Arts Centre. c1720 remodelling of house of c1680 with later C18 S. wing. Dressed Blisworth Limestone with slate roof, flanking chimneys, stone coped gables and moulded stone cornice. 3 storeys and cellar to main block, wings 2 storeys. | Conservation area. Listed Status: LBII* | SP | 485240 | 242575 | Limestone, Bioclastic | Blisworth Limestone |  | 181182 | Stone | Buckinghamshire County Council
Barn to west of Linford Manor | The Barn Theatre | Building | 58056 | The Barn Theatre, Parklands, Great Linford, Milton Keynes | Great Linford | Great Linford | Cl8. Barn on S. side of main W. axis of Linford Manor. Now the Barn Theatre, part of Milton Keynes Arts Centre. Blisworth Limestone, thatched roof (reconstructed after fire 1976). | Conservation area. Listed Status: LBII | SP | 485085 | 242227 | Limestone, Bioclastic | Blisworth Limestone |  | 181182 | Stone | Buckinghamshire County Council
Former School House and Almshouses |  | Building | 58057 | School House and Almshouses, Parklands, Great Linford, Milton Keynes | Great Linford | Great Linford | Former School and Almshouses now houses and craft workshops as part of Milton Keynes Arts Centre. 1696, restored 1975. Coursed Blisworth Limestone rubble. Old tiled roofs. Central house 2-storeys and attic with shaped gables, flanking stacks. | Conservation area. Listed Status: LBII* | SP | 485133 | 242309 | Limestone, Bioclastic | Blisworth Limestone |  | 181182 | Stone | Buckinghamshire County Council
The Old Rectory |  | Building | 58058 | The Old Rectory, High Street, Great Linford, Milton Keynes | Great Linford | Great Linford | House. Early C17 much altered. Blisworth Limestone, old tile roof, 4 ornamental brick chimney stacks and 2 hipped 3-light dormers. 2-storeys and attic. East front U shaped centre part of 3 bays, RH wing rebuilt C19 in Tudor style. | Conservation area. Listed Status: LBII | SP | 485138 | 242170 | Limestone, Bioclastic | Blisworth Limestone |  | 181182 | Stone | Buckinghamshire County Council
The Old Wharf Inn | The Wharf House | Building | 58059 | The Wharf House, The Wharf, Great Linford, Milton Keynes | Great Linford | Great Linford | House, late C18 built as an inn on the canal bank. Blisworth Limestone rubble, part colourwashed, old tile roof with flanking brick chimneys. 2-storeys to canal, 3 storeys to lower ground on north. | Conservation area. Listed Status: LBII | SP | 485488 | 242515 | Limestone, Bioclastic | Blisworth Limestone |  | 181182 | Stone | Buckinghamshire County Council
Church of St. James the Great | St James the Great | Building | 58060 | St James the Great, Church End, Hanslope, Milton Keynes | Hanslope | Hanslope | Parish church. C12, C13, C14, C15. Chapel, 4 bays nave, aisles, vestry, north and south porches and west tower with spire. Blisworth Limestone , aisles and nave with plain parapets and lead roofs. Tower built 1409 by Thomas Knight, the rector, originally 200 feet hight. Rebuilt after spire struck by lighting 1804. 5 stages. | Listed Status: LBI | SP | 480394 | 246717 | Limestone, Bioclastic | Blisworth Limestone |  |  | Stone | Buckinghamshire County Council
Old Farmhouse | 73 Hartwell Raod | Building | 58061 | Old Farmhouse, 73 Hartwell Raod, Hanslope, Milton Keynes | Hanslope | Hanslope | Farmhouse. C17 and C18 altered. Blisworth Limestone rubble, coursed. Old tile roof. 3 bays, 2 storeys and attic. Chimney between right hand bays and to flanks. Dormer between left hand bays. To left barn of 3 bays, rubblestone, steep pitched gables. | Listed Status: LBII | SP | 479325 | 248082 | Limestone, Bioclastic | Blisworth Limestone |  |  | Stone | Buckinghamshire County Council
14 High Street |  | Building | 58062 | 14 High Street, Hanslope, Milton Keynes | Hanslope | Hanslope | House. C18, altered C19. Coursed Blisworth Limestone, old tile roof. 3 bays and 2 storeys. | Listed Status: LBII | SP | 480293 | 246916 | Limestone, Bioclastic | Blisworth Limestone |  |  | Stone | Buckinghamshire County Council
Stafford House | 2 Market Square | Building | 58063 | Stafford House, Market Square, Hanslope, Milton Keynes | Hanslope | Hanslope | House. C17 altered. 2 storeys and attic. Coursed Blisworth Limestone rubble. Coped gables ends. Modern interlocking tile roof. Flanking stacks. | Listed Status: LBII | SP | 480381 | 246811 | Limestone, Bioclastic | Blisworth Limestone |  |  | Stone | Buckinghamshire County Council
Church of St. Mary | St Mary’s Church | Building | 58064 | St Mary’s, Hardmead Road, Hardmead, Newport Pagnell | Hardmead | Hardmead | Parish church, made redundant. C13-C15, restored C19. Blisworth Limestone. W. tower, nave with clerestory and aisles, S. porch and chancel. Flat lead roof to nave and aisles, tiles to chancel with stone coped E. gable. Unbuttressed C13. | Listed Status: LBI | SP | 493499 | 247687 | Limestone, Bioclastic | Blisworth Limestone , Bath Stone |  |  | Stone | Buckinghamshire County Council
Parish Church of St. Mary | St Mary’s Church | Building | 58065 | St Mary’s, High Street, Haversham, Milton Keynes | Haversham | Haversham cum Little Linford | Parish Church. C12 nave, late C12 tower. C13 chancel rebuilt, south aisle C14, but enlarged circa 1340. North aisle of C13 enlarged c1360. C14 south porch. Nave clerestory C15. Coursed Blisworth Limestone rubble with limestone dressings lead roofs except to south porch which has old tile roof. | Listed Status: LBI | SP | 482766 | 242751 | Limestone, Bioclastic | Blisworth Limestone , Bath Stone |  | 181221 | Stone | Buckinghamshire County Council
Pike's Farm | 19, 21 High Street | Building | 58066 | Pike's Farm, 19, 21 High Street, Haversham, Milton Keynes | Haversham | Haversham cum Little Linford | Farmhouse, now subdivided into two. C18, altered. Coursed Blisworth Limestone rubble, slate roofs. 5 bays, 2 storey plus dormers, with 2 rear wings at right angles, both of two storeys and late C18 or early C19. | Listed Status: LBI | SP | 482994 | 243094 | Limestone, Bioclastic | Blisworth Limestone |  | 181221 | Stone | Buckinghamshire County Council
Hill Farmhouse | Hill Farm | Building | 58067 | Hill Farm, Mill Road, Haversham, Milton Keynes | Haversham | Haversham cum Little Linford | Farmhouse. Early C19. Coursed Blisworth Limestone rubble, slate roofs. 2 storeys, 4 bays, double pile house. | Listed Status: LBI | SP | 483639 | 243664 | Limestone, Bioclastic | Blisworth Limestone |  | 181221 | Stone | Buckinghamshire County Council
Haversham Grange | Grange Farmhouse | Building | 58068 | Haversham Grange, High Street, Haversham, Milton Keynes | Haversham | Haversham cum Little Linford | House, in C14 grange to Lavendon Abbey. C14 with crossing rebuilt 1628, C16, C19 alterations. Coursed Blisworth Limestone rubble with dressing. Old tile roofs. 2 bay medieval hall house with raised cruck, cross passage and rebuilt cross wing. 2 storeys plus attics. C16 chimney stack inserted backing onto cross passage and floor inserted in open hall. C19 service building and south lateral stack in chequered brick. | Listed Status: LBII* | SP | 483072 | 243124 | Limestone, Bioclastic | Blisworth Limestone |  | 181221 | Stone | Buckinghamshire County Council
Church of All Saints | All Saints Church | Building | 58069 | All Saints Church, Church Lane, Lathbury, Newport Pagnell | Lathbury | Lathbury | Parish church. C12 nave and south aisle, west tower c1220, chancel rebuilt c1330 north aisle c1340. Clerestory and parapets to aisles and tower C15. Blisworth Limestone rubble with dressings, Brickhill Ironstone to parapets. Lead roofs. | Listed Status: LBI | SP | 487453 | 244994 | Limestone, Bioclastic | Blisworth Limestone , Brickhill Ironstone |  | 181174 | Stone | Buckinghamshire County Council
Lathbury Park |  | Building | 58070 | Lathbury Park, Church Lane, Lathbury, Newport Pagnell | Lathbury | Lathbury | Small country house, built in 1801. Coursed Blisworth Limestone with slated hipped roof. 2 storeys and 5 bays to south front. Rectangular central porch C19. North west service range in stone has 3 bays and 2 storeys and sash windows. Formerly much longer but now reduced to 3 bays. | Listed Status: LBII | SP | 487439 | 244941 | Limestone, Bioclastic | Blisworth Limestone |  | 181174 | Stone | Buckinghamshire County Council
Church of St. Michael | St Michael’s Church | Building | 58071 | St Michael’s Church, High Street, Lavendon, Olney | Lavendon | Lavendon | Parish church. Anglo-Saxon, C12 and later, restored 1851, tower 1829-8. Blisworth Limestone rubble with dressings some in brown Northants Ironstone. Lead roof, with battlemented parapets to tower, N & S aisles and porches, tiled C19 roof to chancel with stone coped E. gable with cross finial. Tall unbuttressed tower of 4 stages, the lower 3 Saxon with some herringbone stonework and narrow arched windows. | Conservation area. Listed Status: LBI | SP | 491606 | 253648 | Limestone, Bioclastic | Blisworth Limestone , Northampton Ironstone |  | 74434 | Stone | Buckinghamshire County Council
The Forge | 1 Olney Road | Building | 58072 | The Forge, 1 Olney Road, Lavendon, Olney | Lavendon | Lavendon | Pair of cottages. Early C19. Blisworth Limestone rubble, slate roofs, 3 brick chimneys. 2 storeys. | Conservation area. Listed Status: LBII | SP | 491647 | 253555 | Limestone, Bioclastic | Blisworth Limestone |  | 74434 | Stone | Buckinghamshire County Council
The Rectory | 2 Olney Road | Building | 58073 | The Rectory, 2 Olney Road, Lavendon, Olney | Lavendon | Lavendon | House, built as Rectory late C18. Blisworth Limestone rubble, slate roof with parapet and moulded cornice. S. elevation has flanking giant pilasters. | Conservation area. Listed Status: LBII | SP | 491639 | 253589 | Limestone, Bioclastic | Blisworth Limestone |  | 74434 | Stone | Buckinghamshire County Council
The Old Post Office | 11, 13 High Street | Building | 58074 | The Old Post Office, 11, 13 High Street, Lavendon, Olney | Lavendon | Lavendon | House and shop. C17 altered. Blisworth Limestone rubble, slate roof with stone coping to RH gable end, 3 brick chimneys. Front elevation has 3 bays of modern casements with wood lintels, small C19 shop window and door. | Conservation area. Listed Status: LBII | SP | 491665 | 253638 | Limestone, Bioclastic | Blisworth Limestone |  | 74434 | Stone | Buckinghamshire County Council
Uphoe Manor Farm | Uphoe Manor Farmhouse | Building | 58075 | Uphoe Manor Farm, Harrold Road, Lavendon, Olney | Lavendon | Lavendon | House. C17 with C18 and C19 alterations. Blisworth Limestone with tiled roofs, stone and brick stacks. Stone coped N.E. gable, 2 storeys, T - shapedin plan. | Conservation area. Listed Status: LBII | SP | 492295 | 253616 | Limestone, Bioclastic | Blisworth Limestone |  | 74434 | Stone | Buckinghamshire County Council
Lavendon Castle Farm | Lavendon Castle Farmhouse | Building | 58076 | Lavendon Castle Farm, Castle Road, Lavendon, Olney | Lavendon | Lavendon | House, C17-18 altered C19. Blisworth Limestone, slate roof with chimneys flanking and to right of centre, 3 gabled dormers with shaped bargeboards. 2 storeys and attic. | Conservation area. Listed Status: LBII | SP | 491709 | 254322 | Limestone, Bioclastic | Blisworth Limestone |  | 74434 | Stone | Buckinghamshire County Council
Lavendon Grange |  | Building | 58077 | Lavendon Grange, Warrington Road, Lavendon, Olney | Lavendon | Lavendon | Small Country House c.1630 altered 1722 extended 1911. Coursed Blisworth Limestone rubble, old tiled roof with stone chimneys and hipped roofed 2 light dormers, bracketted eaves, stone coped gable ends. 2 storeys and attic. | Conservation area. Listed Status: LBII | SP | 490191 | 253593 | Limestone, Bioclastic | Blisworth Limestone |  | 74434 | Stone | Buckinghamshire County Council
Church of St. Mary Magdalen | St Mary Magdalene | Building | 58078 | St Mary Magdalene, Watling Street, Little Brickhill, Milton Keynes | Little Brickhill | Little Brickhill | Parish Church, C14 with C15 tower, C16 or 17 S.chapel and porch, restored by Browne-Willis C18 and 1864 when chancel rebuilt. Brickhill Ironstone rubble with Totternhoe and later Bath stone dressings. Slate roofs. Thin W.tower with heavy buttresses. | Conservation area. Listed Status: LBII* | SP | 491034 | 232455 | Sandstone, Ferruginous | Brickhill Ironstone , Totternhoe Stone |  |  | Stone | Buckinghamshire County Council
Church of All Saints | All Saints Church | Building | 58079 | All Saints Church, Church Lane, Loughton, Milton Keynes | Loughton | Loughton | Parish Church. C13-15, restored 1857 and 1886. Blisworth Limestone , nave and S. chapel lead roofs, chancel old tiles. Embattled W. tower, with C14 2-light belfry windows, deep corner buttresses and additional W. buttress almost blocking the W. window. S. porch, aisle and lady chapel C15 with offset buttresses. | Conservation area. Listed Status: LBII* | SP | 483753 | 237881 | Limestone, Bioclastic | Blisworth Limestone , Bath Stone |  |  | Stone | Buckinghamshire County Council
Manor Cottage |  | Building | 58080 | Manor Cottage, Leys Road, Loughton, Milton Keynes | Loughton | Loughton | Small house formerly 3 cottages early Cl9 in Cl7 style. Rubble stone with stone dressings, tiled roof with stone coped gables and large stone base chimneys with brick shafts each end. 2 storeys with lower wings each end. | Conservation area. Listed Status: LBII | SP | 483922 | 237568 | Limestone, Bioclastic | Blisworth Limestone |  |  | Stone | Buckinghamshire County Council
Manor Farm | Manor Farmhouse | Building | 58081 | Manor Farm, The Green, Loughton, Milton Keynes | Loughton | Loughton | House, incorporating parts of late C15 - early C16 timber framed hall house. About 1580 it was re-constructed by Valentine Piggot. Rear wing dated 1615. Altered C18, C19 and 1912. Old tile roof with bands. Central and flanking chimneys the latter with diagonal shafts. 2-storeys. Blisworth Limestone rubble with ashlar dressings. | Conservation area. Listed Status: LBII* | SP | 483391 | 237831 | Limestone, Bioclastic | Blisworth Limestone |  |  | Stone | Buckinghamshire County Council
Manor Farm Cottages | 7, 8 The Green | Building | 58082 | Manor Farm Cottages, 7, 8 The Green, Loughton, Milton Keynes | Loughton | Loughton | House, formerly divided into two cottages. C16-C17 altered. Coursed Blisworth Limestone rubble, half hipped thatched roof, 3 irregular chimneys, coped W gable with small kneeler. 2 storeys. | Conservation area. Listed Status: LBII | SP | 483410 | 237740 | Limestone, Bioclastic | Blisworth Limestone |  |  | Stone | Buckinghamshire County Council
Church of All Saints | All Saints Church | Building | 58083 | All Saints Church, Willen Road, Monkston, Milton Keynes | Milton Keynes | Milton Keynes | Parish Church. C12 origins, mostly C14. N aisle, nave, S porch, and tower at NE corner of nave. Chancel arch and E wall of nave C12, the remains of an older church. Roof and parapets were rebuilt C19. Coursed Blisworth Limestone, plain parapets plastered, with carved grotesques, mostly of reptiles in base mould, lead roof to nave and aisle, tile roof to chancel. | Conservation area. Listed Status: LBI | SP | 488778 | 239166 | Limestone, Bioclastic | Blisworth Limestone , Bath Stone |  |  | Stone | Buckinghamshire County Council
Church of St. Mary | St Mary’s Church | Building | 58084 | St Mary’s Church, Newport Road, Moulsoe, Newport Pagnell | Moulsoe | Moulsoe | Parish Church. Mainly C14, restored C19. Stone, Slate roof, tiles to chancel. Embattled tower with stair turret on S.W., nave with clerestory, aisle, south porch. Chancel 1861 by William Burges. | Conservation area. Listed Status: LBI | SP | 490655 | 241745 | Limestone, Bioclastic | Blisworth Limestone , Bath Stone |  |  | Stone | Buckinghamshire County Council
Church of St. James | St James’ Church | Building | 58085 | St James’ Church, St. James' Street, New Bradwell, Milton Keynes | New Bradwell | New Bradwell | 1857-60 by G E Street. N aisle 1897 to Street's design. Base of NW tower, with temporary painted wooden turret of 1883, nave, lower chancel, N and S aisles, S porch, S chancel aisle, N vestry. Reused Norman arch at the W end from the ruined church of St Peter, Stantonbury, installed here c.1963. Blisworth Limestone rubble and ashlar. Bath Stone dressings. Timber, painted bell-turret. Roof slates mostly laid with shaped slates in diagonal patterns. Red crested ridge tiles on the chancel and its S aisle. | Conservation area. Listed Status: LBII* | SP | 482829 | 241469 | Limestone, Bioclastic | Blisworth Limestone , Blisworth Limestone (Northamptonshire types including Cosgrove Stone) |  |  | Stone | Buckinghamshire County Council
The New Inn |  | Building | 58086 | The New Inn, Bradwell Road, New Bradwell, Milton Keynes | New Bradwell | New Bradwell | Circa 1800. 2 storeys. 3 windows. Coursed Blisworth Limestone rubble. 3 roof ridges, gable end to road. | Conservation area. Listed Status: LBII | SP | 483173 | 241280 | Limestone, Bioclastic | Blisworth Limestone |  |  | Stone | Buckinghamshire County Council
The Old Windmill |  | Building | 58087 | The Old Windmill, Mill Lane, New Bradwell, Milton Keynes | New Bradwell | New Bradwell | Built 1876 for Samuel Holman. Blisworth Limestone tower of 3 tapering stages with brick repairs. All machinery except crown-wheel intact. | Conservation area. Listed Status: LBII | SP | 483108 | 241126 | Limestone, Bioclastic | Blisworth Limestone |  |  | Stone | Buckinghamshire County Council
New Bradwell Community Centre | St. James' School and Church Hall | Building | 58088 | New Bradwell Community Centre, St. James' Street, New Bradwell, Milton Keynes | New Bradwell | New Bradwell | 1858. G. E. Street architect. Gothic style. Plan forms 2 interlocked 'T"s, the Church Hall prolonged to the west, with a slate covered bellcote at intersection at north end. 1 storey with coped gables containing plate tracery. Blisworth Limestone some Brickhill Ironstone and Bath Stone dressings. Slate roof and crested ridge. | Conservation area. Listed Status: LBII | SP | 482857 | 241420 | Limestone, Bioclastic | Blisworth Limestone , Brickhill Ironstone |  |  | Stone | Buckinghamshire County Council
Church of St. Peter and St. Paul | St Peter and St Paul’s Church | Building | 58089 | St Peter and St Paul’s Church, Church Passage, Newport Pagnell | Newport Pagnell | Newport Pagnell | Parish Church, C14 to C20, mainly medieval with mid C16 ashlar faced W tower, early C19 S aisle. Restored early C19, when battlements and pinnacles added to tower. N vestries added 1905. Windows C14-C16 in design, some original stonework. S doorway and porch circa 1355. Blisworth Limestone some Brickhill Ironstone and Bath Stone dressings. | Conservation area. Listed Status: LBI | SP | 487787 | 243958 | Limestone, Bioclastic | Blisworth Limestone , Brickhill Ironstone |  | 20981, 74465, 181180, 181181 | Stone | Buckinghamshire County Council
Tickford End House | 14 Tickford Street | Building | 58090 | Tickford End House, Tickford Street, Newport Pagnell | Newport Pagnell | Newport Pagnell | House. C17 altered early C19. 2 storeys. Coursed Blisworth Limestone rubble, old tile roof. | Conservation area. Listed Status: LBII | SP | 487870 | 243772 | Limestone, Bioclastic | Blisworth Limestone |  | 20981, 74465, 181180, 181181 | Stone | Buckinghamshire County Council
Toll House |  | Building | 58091 | Toll House, North Bridge, Newport Pagnell | Newport Pagnell | Newport Pagnell | House. 1810. A low, oblong 1 storey block, approximately 30 ft in length. Blisworth Limestone with low pitched hipped slate roof. | Conservation area. Listed Status: LBII | SP | 487797 | 244164 | Limestone, Bioclastic | Blisworth Limestone |  | 20981, 74465, 181180, 181181 | Stone | Buckinghamshire County Council
32 St. John Street |  | Building | 58092 | 32 St. John Street, Newport Pagnell | Newport Pagnell | Newport Pagnell | House. C18 coursed Blisworth Limestone rubble front, old tiled roof with cornice. 2 storeys. | Conservation area. Listed Status: LBII | SP | 487722 | 243848 | Limestone, Bioclastic | Blisworth Limestone |  | 20981, 74465, 181180, 181181 | Stone | Buckinghamshire County Council
Church of St. Nicholas | St Nicholas’ Church | Building | 58093 | St Nicholas’ Church, High Street, Newton Blossomville, Bedford | Newton Blossomville | Newton Blossomville | Parish Church. C12 - C15. Restored 1862. Flat roof with battlemented parapets to tower and nave, old tile roof to chancel and S. porch. C14 Tower of 3 stages with angle buttresses and octagonal stair turret on S. side with battlemented parapet. Blisworth Limestone. | Conservation area. Listed Status: LBII* | SP | 492576 | 251581 | Limestone, Bioclastic | Blisworth Limestone , Bath Stone |  |  | Stone | Buckinghamshire County Council
The Poplars |  | Building | 58094 | The Poplars, High Street, Newton Blossomville, Bedford | Newton Blossomville | Newton Blossomville | House. C18, coursed Blisworth Limestone rubble, tiled roof with wide stone coped gables, with flat in centre. 2 brick chimneys. 2 storeys. | Conservation area. Listed Status: LBII | SP | 492130 | 251530 | Limestone, Bioclastic | Blisworth Limestone |  |  | Stone | Buckinghamshire County Council
Ivy Cottage |  | Building | 58095 | Ivy Cottage, Clifton Road, Newton Blossomville, Bedford | Newton Blossomville | Newton Blossomville | House. C17 altered. Blisworth Limestone rubble, thatched roof, stone gable copings with shaped kneelers. Central chimney. 2 storeys. | Conservation area. Listed Status: LBII | SP | 492022 | 251487 | Limestone, Bioclastic | Blisworth Limestone |  |  | Stone | Buckinghamshire County Council
Home Farm | Home Farmhouse | Building | 58096 | Home Farm, High Street, Newton Blossomville, Bedford | Newton Blossomville | Newton Blossomville | House. C17-18 altered. 2 storeys and attic, Short rear wing with stone coped gable, and additional 2 storey wing beyond. Blisworth Limestoner rubble, old tile roof with large brick chimney. Left of centre, stone coped gables on moulded kneelers. | Conservation area. Listed Status: LBII | SP | 492306 | 251485 | Limestone, Bioclastic | Blisworth Limestone |  |  | Stone | Buckinghamshire County Council
Jordans | The Old Manor House | Building | 58097 | Jordans, High Street, Newton Blossomville, Bedford | Newton Blossomville | Newton Blossomville | House, wing of former Manor House. Dated 1588 on chimney stack with C17 work, Blisworth Limestone, steep pitched old tile roof, large projecting chimney on W. side, coursed stone below eaves and brick above. 2 storeys and attic. Lower wing to north with slate roof, brick chimney. | Conservation area. Listed Status: LBII | SP | 492628 | 251536 | Limestone, Bioclastic | Blisworth Limestone |  |  | Stone | Buckinghamshire County Council
Church of St. Firmin | St Firman’s Church | Building | 58098 | St Firman’s Church, High Street, North Crawley, Newport Pagnell | North Crawley | North Crawley | Parish Church. West tower and nave circa 1100, south aisle about 1210, chancel rebuilt 1290, north aisle early C14, screen late C14-early C15, the roofs C15 and clerestory late C15. Blisworth Limestone with bold mouldings, well carved gargoyles, battlemented parapets and lead roofs. | Conservation area. Listed Status: LBI | SP | 492686 | 244648 | Limestone, Bioclastic | Blisworth Limestone , Bath Stone |  |  | Stone | Buckinghamshire County Council
Church of the Holy Trinity | Holy Trinity | Building | 58099 | Holy Trinity, Old Wolverton Road, Old Wolverton, Milton Keynes | Old Wolverton | Wolverton and Greenleys | Parish Church. 1809-1815, with medieval origins, by Henry Hakewill. 2-bay nave with transepts, and square chancel with vestry to south side. Large west tower of 3 stages incorporating medieval central tower. Attleborough Sandstone ashlar from Warwickshire brought to site by canal, limestone ashlar, probably re-used from previous church, below sill level and to gables. Welsh slate roofs with copper roof to tower. | Listed Status: LBII* | SP | 480322 | 241300 | Sandstone | Attleborough Sandstone , Bath Stone , Millstone Grit Sandstone |  |  | Stone | Buckinghamshire County Council
Church of St. Peter and St. Paul | St Peter and St Paul’s | Building | 58100 | St Peter and St Paul’s, Church Street, Olney | Olney | Olney | Parish Church. Early C14 with later additions. 1807 clerestory removed, part of N aisle rebuilt, and N porch built. S aisle rebuilt in 1831. Extensive restoration work by Sir Gilbert Scott c1874-6. Further work in 1880, 1883 and 1885. Blisworth Limestone ashlar, tiled roofs. Nave, with two aisles, chancel, and west tower. Tall tower with very fine Northamptonshire-style broach spire, late C14. | Conservation area. Listed Status: LBI | SP | 488986 | 250968 | Limestone, Bioclastic | Blisworth Limestone , Bath Stone , Portland Limestone (Buckinghamshire type) |  |  | Stone | Buckinghamshire County Council
Church Hall | Church School | Building | 58101 | Church Hall, High Street, Olney | Olney | Olney | Former Church School c 1840 in Blisworth Limestone with Northamptonshire Ironstone dressings. Slate roof. Double storeyed with two projecting bays to street each with a large 3-light and transomed window. Porches each side with stone coped gables. | Conservation area. Listed Status: LBII | SP | 489054 | 251577 | Limestone, Bioclastic | Blisworth Limestone , Northampton Ironstone |  |  | Stone | Buckinghamshire County Council
Dartmouth House | 32 Dartmouth Road | Building | 58102 | Dartmouth House, 32 Dartmouth Road, Olney | Olney | Olney | House. C18 altered. Blisworth Limestone with slate roof. Three storeys, the top one an early C19 addition. 2-storey wing at north end. | Conservation area. Listed Status: LBII | SP | 488868 | 251985 | Limestone, Bioclastic | Blisworth Limestone |  |  | Stone | Buckinghamshire County Council
The Swan Inn | 12 High Street | Building | 58103 | The Swan Inn, 12 High Street, Olney | Olney | Olney | Inn. C18, Blisworth Limestone, old tiled roof with coped gables and two hipped dormers and three brick stacks. Two storeys and attic. | Conservation area. Listed Status: LBII | SP | 488916 | 251190 | Limestone, Bioclastic | Blisworth Limestone |  |  | Stone | Buckinghamshire County Council
37 Market Place | Post Office | Building | 58104 | 37 Market Place, Olney | Olney | Olney | Late C18, ashlar stone, shallow pitched slate roof, wide moulded verges to gables, brick chimney stacks. Central triangular pediment. Three storeys with stone first floorband. Blisworth Limestone rubble gable to High Street South, and 2-storey rear wing with carriage entry adjacent to No 26. | Conservation area. Listed Status: LBII | SP | 488912 | 251264 | Limestone, Bioclastic | Blisworth Limestone |  |  | Stone | Buckinghamshire County Council
1 Stanley Court | Manor House, Dagnall House | Building | 58105 | 1 Stanley Court, Weston Road, Olney | Olney | Olney | C17 altered C19. Blisworth Limestone, pyramid slate roof with central stone chimney stack. Two storeys, moulded stringcourse above first floor and remains of first floor band. | Conservation area. Listed Status: LBII | SP | 488848 | 251258 | Limestone, Bioclastic | Blisworth Limestone |  |  | Stone | Buckinghamshire County Council
Church of All Saints | All Saints Church | Building | 58106 | All Saints Church, Northend, Ravenstone, Olney | Ravenstone | Ravenstone | Parish church. C11 nave, late C12 nave south arcade, mid C13 west tower south aisle widened C14, chancel C14, clerestory C15, nave north wall rebuilt and south or Finch Memorial Chapel added c 1670. Coursed Blisworth Limestone rubble with some Forest Marble and Cornbrash. Lead roofs. Chancel of 2 bays with south chapel, 3 bay nave and west tower. | Conservation area. Listed Status: LBI | SP | 485056 | 250894 | Limestone, Bioclastic | Blisworth Limestone , Forest Marble |  |  | Stone | Buckinghamshire County Council
10 Common Street |  | Building | 58107 | 10 Common Street, Ravenstone, Olney | Ravenstone | Ravenstone | House. Early C18. Coursed Blisworth Limestone rubble and thatched roof. 2 bays and 2 storeys. | Conservation area. Listed Status: LBII | SP | 484908 | 250768 | Limestone, Bioclastic | Blisworth Limestone |  |  | Stone | Buckinghamshire County Council
The Old Forge | The Post Office and Ravenstone Forge | Building | 58108 | The Old Forge, Common Street, Ravenstone, Olney | Ravenstone | Ravenstone | House and attached forge building. C18. Coursed Blisworth Limestone rubble and thatch. Forge brick fronted. 3 bays and 2 storeys. | Conservation area. Listed Status: LBII | SP | 484921 | 250509 | Limestone, Bioclastic | Blisworth Limestone |  |  | Stone | Buckinghamshire County Council
Bridle Halt | 21, 22, 23 Common Street | Building | 58109 | Bridle Halt, 21, 22, 23 Common Street, Ravenstone, Olney | Ravenstone | Ravenstone | Terrace of 5 cottages, now 2. C18. Coursed Blisworth Limestone rubble with thatched roof, hipped to ends. 2 storeys. | Conservation area. Listed Status: LBII | SP | 484964 | 250384 | Limestone, Bioclastic | Blisworth Limestone |  |  | Stone | Buckinghamshire County Council
34 Common Street |  | Building | 58110 | 34 Common Street, Ravenstone, Olney | Ravenstone | Ravenstone | Cottage. C18, extended C20. Coursed Blisworth Limestone rubble and thatched roof 3 bays and 2 storeys, the right bay C20. | Conservation area. Listed Status: LBII | SP | 484898 | 250675 | Limestone, Bioclastic | Blisworth Limestone |  |  | Stone | Buckinghamshire County Council
Rose Cottage |  | Building | 58111 | Rose Cottage, Common Street, Ravenstone, Olney | Ravenstone | Ravenstone | Cottage, formerly 2. C18. Coursed Blisworth Limestone rubble, thatched roof. 4 bays, 1½ storeys. | Conservation area. Listed Status: LBII | SP | 484982 | 250808 | Limestone, Bioclastic | Blisworth Limestone |  |  | Stone | Buckinghamshire County Council
Ravenstone Village Hall | The School House and attached Village Hall | Building | 58112 | Ravenstone Village Hall, Common Street, Ravenstone, Olney | Ravenstone | Ravenstone | House, C18 formerly used as school masters house and late C19 school built on at rear, now the village hall House of 2 storeys and 3 bays. Coursed Blisworth Limestone rubble, old tile roof. Village Hall late C19 in coursed rubblestone with old tile roofs. 2 bays in Jacobean style. South gabled porch with 4-centred arched door. Coped gables with kneelers. Bellcote at end with tiled link to house. North range with coped gables and kneelers and further porch, the school building forming a letter-L plan. | Conservation area. Listed Status: LBII | SP | 484921 | 250746 | Limestone, Bioclastic | Blisworth Limestone |  |  | Stone | Buckinghamshire County Council
Wall adjoining bus stop and churchyard |  | Other | 58113 | Wall adjoining bus stop and churchyard, Common Street, Ravenstone, Olney | Ravenstone | Ravenstone | Wall adjoining bus stop and churchyard with Blisworth Limestone, Forest Marble and Cornbrash. | Conservation area | SP | 485022 | 250838 | Limestone, Bioclastic | Blisworth Limestone , Forest Marble |  |  | Stone | Buckinghamshire County Council
Church of St. Mary | St Mary’s Church | Building | 58114 | St Mary’s Church, Shenley Road, Shenley Church End, Milton Keynes | Shenley Church End | Shenley Church End | Parish Church. W. wall and outer walls of transept C12, chancel and S. arcade late C12, N. arcade, S. side of clerestory and aisles C14; tower C15, S. porch Cl7. Restored 1888-90. Coursed Blisworth Limestone rubble, cruciform plan with battlemented parapets to lead roofs of nave, tower and chancel, plain parapets to aisles and porch, tiles to transepts. | Conservation area. Listed Status: LBI | SP | 483181 | 236702 | Limestone, Bioclastic | Blisworth Limestone , Bath Stone |  |  | Stone | Buckinghamshire County Council
Whitehouse Farmhouse |  | Building | 58115 | Whitehouse Farmhouse, Oakhill Lane, Whitehouse, Shenley Church End, Milton Keynes | Shenley Church End | Shenley Church End | House. C18 altered. Blisworth Limestone rubble, once painted. Tiled roof replacing thatch, steep pitched gables with parapets and rebuilt kneelers, brick chimneys, 2 storeys. | Listed Status: LBII | SP | 481145 | 237498 | Limestone, Bioclastic | Blisworth Limestone |  |  | Stone | Buckinghamshire County Council
Church of St. Laud | St Laud’s Church | Building | 58116 | St Laud’s Church, Church End, Sherington, Newport Pagnell | Sherington | Sherington | Parish church. Nave, N aisle and crossing mid C13, S aisle and porch mid C14. Chancel rebuilt, upper part of central tower, clerestory, nave and aisle timber roofs c1475. Plan of a 2 bay chancel with C19 N vestry. Central tower, 4 bay aisled nave with 2 storey S porch. Blisworth Limestone rubble and dressings. Some use of Bath Stone and Weldon Stone. Lead roofs, with old plain tiles to chancel roof. | Conservation area. Listed Status: LBI | SP | 489010 | 246787 | Limestone, Bioclastic | Blisworth Limestone , Bath Stone |  | 35885 | Stone | Buckinghamshire County Council
24 Church Road |  | Building | 58117 | 24 Church Road, Sherington, Newport Pagnell | Sherington | Sherington | House. C18. Coursed Blisworth Limestone rubble, concrete pantile roof. 2 bays and 2 storeys. | Conservation area. Listed Status: LBII | SP | 489114 | 246720 | Limestone, Bioclastic | Blisworth Limestone |  | 35885 | Stone | Buckinghamshire County Council
Griggs Farm | 22 Church Road | Building | 58118 | Griggs Farm, 22 Church Road, Sherington, Newport Pagnell | Sherington | Sherington | House. C18 Coursed Blisworth Limestone rubble. Concrete pantile roof. 2 storeys and 3 bays; to west or right single storey outbuilding. | Conservation area. Listed Status: LBII | SP | 489107 | 246716 | Limestone, Bioclastic | Blisworth Limestone |  | 35885 | Stone | Buckinghamshire County Council
22, 24 Crofts End |  | Building | 58119 | 22, 24 Crofts End, Sherington, Newport Pagnell | Sherington | Sherington | Cottages. C18 altered. Coursed rubblestone. Slate roofs. Each 2 bays and 2 storeys. No. 22 has 2 storey stone range to rear. | Conservation area. Listed Status: LBII | SP | 489162 | 246372 | Limestone, Bioclastic | Blisworth Limestone |  | 35885 | Stone | Buckinghamshire County Council
The Small House | 6 High Street | Building | 58120 | The Small House, High Street, Sherington, Newport Pagnell | Sherington | Sherington | House, dated 1756. Coursed Blisworth Limestone rubble, left hand part old clay tiles, remainder thatched. 3 bays and 2 storeys, two right hand bays with eyebrow dormers. 4 bay barn adapted to garage and accommodation, and converted barn with stone blocked cart entry. | Conservation area. Listed Status: LBII | SP | 488810 | 246389 | Limestone, Bioclastic | Blisworth Limestone |  | 35885 | Stone | Buckinghamshire County Council
Church of St. Thomas | St Thomas’ Church | Building | 58121 | St Thomas’ Church, Simpson Road, Simpson, Milton Keynes | Simpson | Simpson | Crossing tower is late C13 or earlier, remainder rebuilt c.1330-40. Restored 1873, 1892 and 1904-5 by J O Scott. Cruciform, with central tower, chancel, N and S transepts, unaisled nave and S porch. Blisworth Limestone rubble with stone dressings, some repairs in brick. Tiled roofs with slated chancel. | Listed Status: LBI | SP | 488333 | 236199 | Limestone, Bioclastic | Blisworth Limestone , Bath Stone |  |  | Stone | Buckinghamshire County Council
Church of St. Peter | St Peter’s Church | Building | 58122 | St Peter’s Church, Church Lane, Stoke Goldington, Newport Pagnell | Stoke Goldington | Stoke Goldington | Parish Church. Nave early C12, with C16 clerestory windows. S aisle circa 1240, N aisle circa 1250. Chancel rebuilt and S chapel added circa 1330, also S porch. N aisle rebuilt circa 1400. W tower mid C15. In C16 N aisle shortened. Chancel arch Norman, as is north door. Early English nave arcade of 3 bays. Tower of 2 stages with battlemented parapet. Blisworth Limestone rubble with tile roofs. | Listed Status: LBI | SP | 483329 | 249404 | Limestone, Bioclastic | Blisworth Limestone , Bath Stone |  | 74438 | Stone | Buckinghamshire County Council
Church Farmhouse | Church Farm | Building | 58123 | Church Farm, Church Lane, Stoke Goldington, Newport Pagnell | Stoke Goldington | Stoke Goldington | Farmhouse, formerly Manor House. Part C16-C17, part C18, altered. L-plan. E wing C16-C17, 2 storeys and attic. Coped gable ends on kneelers and large lateral stack on east with spreading base. W wing 2 storeys, 3 bays C18. Chimneys to flank and adjacent E wing. 1 storey stone east wing. C18 altered. Coursed Blisworth Limestone rubble, old tile roof. | Listed Status: LBII | SP | 483180 | 249272 | Limestone, Bioclastic | Blisworth Limestone |  | 74438 | Stone | Buckinghamshire County Council
9, 11 Dag Lane |  | Building | 58124 | 9, 11 Dag Lane, Stoke Goldington, Newport Pagnell | Stoke Goldington | Stoke Goldington | House, now two dwellings. Late C14/C15, remodelled in early C17, cruck-framed clad in C17 coursed Blisworth Limestone rubble. Gabled concrete tile roof; stone left end stack finished in C19 brick. Two-unit plan, with former open hall to left. One storey and attic. | Listed Status: LBII | SP | 483303 | 249088 | Limestone, Bioclastic | Blisworth Limestone |  | 74438 | Stone | Buckinghamshire County Council
Manor Farmhouse | Manor Farm | Building | 58125 | Manor Farm, Eakley Lanes, Stoke Goldington, Newport Pagnell | Stoke Goldington | Stoke Goldington | House. Early C18, altered late C18. Coursed Blisworth Limestone rubble. Slate roofs. 2 Storeys, 3 wide bays. 2 storey rear wing at left and single storey C19 rear wing at right. | Listed Status: LBII. | SP | 482114 | 250916 | Limestone, Bioclastic | Blisworth Limestone |  | 74438 | Stone | Buckinghamshire County Council
The White Hart Public House | 66 High Street | Building | 58126 | The White Hart, 66 High Street, Stoke Goldington, Newport Pagnell | Stoke Goldington | Stoke Goldington | Public house. C18. 3 bays, 2 storeys and attic. Coursed Blisworth Limestone rubble. Thatch. Brick end stacks. Rendered plinth. To left 1 storey C19 colourwashed wing with slate roof. | Conservation area. Listed Status: LBII | SP | 483697 | 248897 | Limestone, Bioclastic | Blisworth Limestone |  | 74438 | Stone | Buckinghamshire County Council
45 High Street |  | Building | 58127 | 45 High Street, Stoke Goldington, Newport Pagnell | Stoke Goldington | Stoke Goldington | House. C17 altered. 2 storeys, coursed Blisworth Limestone rubble, coped gable ends on kneelers, slate roof. Stack between right hand bays behind entry lobby. | Conservation area. Listed Status: LBII | SP | 483753 | 248773 | Limestone, Bioclastic | Blisworth Limestone |  | 74438 | Stone | Buckinghamshire County Council
Stony Stratford Bridge |  | Other | 58128 | Stony Stratford Bridge, London Road, Stony Stratford, Milton Keynes | Stony Stratford | Stony Stratford | Bridge. 1834 by James Miln, County Surveyor of Northamptonshire 1826-1863. Contractor Charles Ireson of Northampton. Derbyshire Mill-stone Grit from Crick or the Dukes quarries. Ashlar masonry. 3-arched bridge. Elliptical arches, short semi-circular cutwaters. Channelled masonry. | Listed Status: LBII | SP | 478133 | 240971 | Sandstone, Coarse-grained | Millstone Grit Sandstone |  |  | Stone | Buckinghamshire County Council
12, 13 Market Square |  | Building | 58129 | 12, 13 Market Square, Stony Stratford, Milton Keynes | Stony Stratford | Stony Stratford | C17 2-storey stone house coursed Blisworth Limestone rubble in alternate large and small courses. A deep raised band between the storeys, steep pitched early tiled roof with 3 hipped dormers, late brick chimney stacks. | Conservation area. Listed Status: LBII* | SP | 478649 | 240321 | Limestone, Bioclastic | Blisworth Limestone |  |  | Stone | Buckinghamshire County Council
14, 15 Horsefair Green |  | Building | 58130 | 14, 15 Horsefair Green, Stony Stratford, Milton Keynes | Stony Stratford | Stony Stratford | Early C18. Formerly thatched. 2 storey and attic. Blisworth Limestone rubble with brick alterations to ground floor of No 14 and to the recent upper courses. Recent steep pitched slate roof with deep recessed dormers. Brick chimneys. | Conservation area. Listed Status: LBII | SP | 478801 | 240225 | Limestone, Bioclastic | Blisworth Limestone |  |  | Stone | Buckinghamshire County Council
St. Anthony's Fransiscan Preparatory School | Mr Fegan's Homes. St Paul’s School | Building | 58131 | St Paul’s Court, High Street, Stony Stratford, Milton Keynes | Stony Stratford | Stony Stratford | Chapel, gatehouse, quadrangle etc by Goldie and Child 1860-70 incorporating earlier buildings in street frontage. 4 bay nave with buttresses, transepts and apsed chancel. Low narthex to south-west. Rock faced Blisworth Limestone rubble with brick quoins, dressings and modillion cornice, tiled roof. Founded as St Paul’s School, later St Anthony's Franciscan Preparatory School. Converted to housing and commercial use 1989 with additional housing constructed in the grounds - St Fagans Court and St Paul’s Court. | Conservation area. Listed Status: LBII | SP | 478522 | 240711 | Limestone, Bioclastic | Blisworth Limestone |  |  | Stone | Buckinghamshire County Council
The Retreat Almshouses | 14, 16 High Street | Building | 58132 | The Retreat Almshouses, 14, 16 High Street, Stony Stratford, Milton Keynes | Stony Stratford | Stony Stratford | Almshouses, 1892, through passage between Nos 14 and 16 High Street. Single storey. 3 entrances. 5 windows. 2 large and one smaller gables. Blisworth Limestone with some Brickhill Ironstone and brick dressings, quoins and toothed eaves band. Tiled roof with crested ridge and terracotta flue finial to centre gable. | Conservation area. Listed Status: LBII | SP | 478870 | 240367 | Limestone, Bioclastic | Blisworth Limestone , Brickhill Ironstone |  |  | Stone | Buckinghamshire County Council
Tyringham Hall |  | Building | 58133 | Tyringham Hall, Tyringham, Newport Pagnell | Tyringham | Tyringham and Filgrave | Country House 1793-7 by Soane for William Praed. Altered 1909 by G.F.Rees for F.Konig. Weldon Stone ashlar, slate mansard-roof with dormers and copper dome of 1909, balustraded parapet with urn finials over portico, dentil cornice. Two storeys, with attic and basement. Stone slightly rusticated on ground floor, white stone strings etc. reeded 1st floor band. | Listed Status: LBI | SP | 485572 | 246909 | Limestone, Bioclastic | Weldon Stone , Totternhoe Stone |  |  | Stone | Buckinghamshire County Council
Tyringham Bridge |  | Other | 58134 | Tyringham Bridge, Tyringham, Newport Pagnell | Tyringham | Tyringham and Filgrave | Bridge over R.Great Ouse, 1793 by Soane. Single segmental arch, rusticated archway, wide string at road level, panelled segmental parapet with coping. Weldon Stone ashlar. | Listed Status: LBI | SP | 485798 | 246526 | Limestone, Bioclastic | Weldon Stone , Ancaster Stone |  |  | Stone | Buckinghamshire County Council
Tyringham Lodges |  | Building | 58135 | Tyringham Lodges, Tyringham, Newport Pagnell | Tyringham | Tyringham and Filgrave | Entrance screen and lodges to Tyringham House; 1793-1797 by Sir John Soane. Roman cement with Whledon Stone dressings, string courses. | Listed Status: LBI | SP | 485806 | 246393 | Limestone, Bioclastic | Weldon Stone |  |  | Stone | Buckinghamshire County Council
St. Michael's Church of the Open University |  | Building | 58136 | St. Michael's Church of the Open University, Groveway, Walton, Milton Keynes | Walton | Walton | Former parish church, now the University church and recital room. Mainly C14, with slightly later S. porch, early C16 nave roof. Restored 1861. Blisworth Limestone rubble with some Whitchurch Sandstone and Brickhill Ironstone. The tower has two stages with Whitchurch Sandstone quoins, diagonal buttresses and battlemented parapet. | Listed Status: LBII* | SP | 488485 | 236885 | Limestone, Bioclastic | Blisworth Limestone , Brickhill Ironstone , Bath Stone |  |  | Stone | Buckinghamshire County Council
Home Farmhouse | Home Farm | Building | 58137 | Home Farm, Warrington Road, Warrington, Olney | Warrington | Warrington | House. C18 (dated 1700 on stone over porch). Blisworth Limestone rubble stone with dressed stone quoins and chimney stack to LH gable wall, Old tile roof, RH gable stone coped. 3 brick chimneys 2 storeys. | Listed Status: LBII | SP | 489889 | 253952 | Limestone, Bioclastic | Blisworth Limestone |  | 20984, 35883 | Stone | Buckinghamshire County Council
Church of St. Mary | St Mary’s Church | Building | 58138 | St Mary’s Church, Walton Road, Wavendon, Milton Keynes | Wavendon | Wavendon | Parish church C13 and C14, but largely rebuilt 1848-9 by Butterfield. Embattled W tower, nave, aisles, S porch, chancel and vestry. Decorated style traceried windows. S porch, clerestory and vestry added by Butterfield. Coursed Blisworth Limestone, lead aisle roof, tiled nave and chancel. | Listed Status: LBII* | SP | 491152 | 237199 | Limestone, Bioclastic | Blisworth Limestone , Bath Stone |  |  | Stone | Buckinghamshire County Council
Church of St. Lawrence | St Lawrence | Building | 58139 | St Lawrence, High Street, Weston Underwood, Olney | Weston Underwood | Weston Underwood | Parish church. C12 nave, mid C13 aisles and west bays of nave, c1380 chancel, c1400 nave arcade east bays and clerestory, mid C15 porch and west tower. 2 bay - chancel, 4 bay aisled nave, west tower and north porch. Blisworth Limestone rubble with stone dressings. Slate roofs to nave and chancel, lead to aisles, porch old clay tiles. | Conservation area. Listed Status: LBI | SP | 486363 | 250365 | Limestone, Bioclastic | Blisworth Limestone , Bath Stone |  | 375, 376, 181070, 181116, 181117, 181119, 181135 | Stone | Buckinghamshire County Council
1, 2 High Street |  | Building | 58140 | 1, 2 High Street, Weston Underwood, Olney | Weston Underwood | Weston Underwood | Pair of cottages. C17. Coursed Blisworth Limestone rubble with plaintile roof. No 2 of one bay, No 1 of 2 bays. 2 storeys and attic. | Conservation area. Listed Status: LBII | SP | 486549 | 250658 | Limestone, Bioclastic | Blisworth Limestone |  | 375, 376, 181070, 181116, 181117, 181119, 181135 | Stone | Buckinghamshire County Council
Church Farmhouse | Church Farm | Building | 58141 | Church Farm, High Street, Weston Underwood, Olney | Weston Underwood | Weston Underwood | Farmhouse. Late C18. Coursed rubblestone with slated roof, 2 storeys and attic, 3 bays. | Conservation area. Listed Status: LBII | SP | 486399 | 250468 | Limestone, Bioclastic | Blisworth Limestone |  | 375, 376, 181070, 181116, 181117, 181119, 181135 | Stone | Buckinghamshire County Council
Stoneways | Otter House | Building | 58142 | Stoneways, High Street, Weston Underwood, Olney | Weston Underwood | Weston Underwood | House. C17. Coursed Blisworth Limestone rubble with limestone dressings. Plain tile roof. 3 bays and 2 storeys with dormers. Flanking stacks and stack between right hand bays, all in C19 brick. 2 storey north west wing has old tile roof. | Conservation area. Listed Status: LBII | SP | 486483 | 250566 | Limestone, Bioclastic | Blisworth Limestone |  | 375, 376, 181070, 181116, 181117, 181119, 181135 | Stone | Buckinghamshire County Council
Clock House | Former Stable Block to Weston House | Building | 58143 | Clock House, Olney Road, Weston Underwood, Olney | Weston Underwood | Weston Underwood | House, formerly stables, coachhouse and coachman's cottage to Weston House and including walls forming courtyard. C18, altered 1901. North west front has large rusticated central archway, glazed in 1901. Coursed rubblestone, old tile roofs. One storey and attic. Stableyard walls to east, west and north of Clock House are rubblestone with moulded copings. | Conservation area. Listed Status: LBII | SP | 486730 | 250749 | Limestone, Bioclastic | Blisworth Limestone |  | 375, 376, 181070, 181116, 181117, 181119, 181135 | Stone | Buckinghamshire County Council
Mansion Houses | 1, 2, 3 Pevers Lane | Building | 58144 | 1, 2, 3 Mansion Houses, Pevers Lane, Weston Underwood, Olney | Weston Underwood | Weston Underwood | House, now 3 cottages. C17, altered C18. Coursed Blisworth Limestone rubble, old tile roof. 3 wide bays, each one forming a cottage, 2 storeys with attic. | Conservation area. Listed Status: LBII | SP | 486462 | 250425 | Limestone, Bioclastic | Blisworth Limestone |  | 375, 376, 181070, 181116, 181117, 181119, 181135 | Stone | Buckinghamshire County Council
Church of St. George the Martyr | St George the Martyr | Building | 58145 | St George the Martyr, St. Georges Way, Wolverton, Milton Keynes | Wolverton | Wolverton and Greenleys | Anglican Church. 1843 by H. Wyatt and David Brandon in the Early English style. 1895 extension of double transepts, choir vestry and organ chamber and choir vestry and chancel extended by one bay in 1902 by J. O. Scott. Chancel, organ chamber to S side of chancel, vestry to N side, tower to northeast of nave and transepts serving as aisles. Coursed, squared Blisworth Limestone with red-sandstone dressings of Hollington stone from Staffordshire, plain tile roofs, lead roof to vestry and slate-hung spire, originally covered with ribbed lead. | Conservation area. Listed Status: LBII* | SP | 481830 | 241080 | Limestone, Bioclastic | Blisworth Limestone , Hollington Stone |  |  | Stone | Buckinghamshire County Council
Longueville Court | The Vicarage | Building | 58146 | Longueville Court, Old Wolverton Road, Old Wolverton, Milton Keynes | Old Wolverton | Wolverton and Greenleys | 2 storey limestone house, c1729. Ashlar with hipped slate roofs of 2 slopes with stone based chimneys at gable emend, plinth and band at 1st floor level. Central entrance has early C17 stone doorcase salvaged from Wolverton Manor, demolished 1725. | Listed Status: LBII | SP | 480347 | 241248 | Sandstone | Attleborough Sandstone |  |  | Stone | Buckinghamshire County Council
Wolverton Park |  | Building | 58147 | Wolverton Park, Old Wolverton Road, Old Wolverton, Milton Keynes | Old Wolverton | Wolverton and Greenleys | House, early to mid C18. 2 storeys and attic. 5 windows on 1st floor. 2 storey 2 window extension to right. Steep early tiled roof with a dormer to rear. Coursed White Limestone rubble with ashlar band over ground floor. | Listed Status: LBII | SP | 480204 | 241053 | Limestone, Bioclastic | Blisworth Limestone |  |  | Stone | Buckinghamshire County Council
Church of St. Mary | St Mary's Church | Building | 58148 | St Mary's Church, Addington, Buckingham | Addington | Addington | C14 tower, arcades and chancel arch. Restored and remainder rebuilt by G.E. Street 1857. Coursed Blisworth Limestone rubble stone, tiled roofs to S. porch and chancel, copper rooves to nave and aisles. W. tower of three stages with offset diagonal buttresses, battlemented parapet and 2-light Perpendicular openings to bell chamber. | Listed Status: LBII* | SP | 474261 | 228492 | Limestone, Bioclastic | White Limestone , Portland Limestone (Buckinghamshire type) |  |  | Stone | Buckinghamshire County Council
Church of St. Cecilia | St Cecilia's Chruch | Building | 58149 | St Cecilia's Chruch, Church End, Adstock, Buckingham | Adstock | Adstock | Parish Church. Nave C12 altered C15. Chancel and S porch C14; West tower C15 of 2 stages. Re-roofed late C16, restored C19, modern vestry to North of tower. Coursed White Limestone rubble, lead roof to nave, tiled chancel and porch. Nave has Brickhill Ironstone quoins to corners. | Conservation area. Listed Status: LBI | SP | 473509 | 230110 | Limestone, Bioclastic | White Limestone , Brickhill Ironstone |  |  | Stone | Buckinghamshire County Council
Ryan's Cottage |  | Building | 58150 | Ryan's Cottage, Main Street, Adstock, Buckingham | Adstock | Adstock | C17. White Limestone rubble patched with brick. Gable end has stone base, brick with blue diaper patterning above, and two large battered buttresses. Old tile roof, central stack with thin brick to base and two rebuilt diagonal shafts above. | Conservation area. Listed Status: LBII | SP | 473566 | 230017 | Limestone, Bioclastic | White Limestone |  |  | Stone | Buckinghamshire County Council
Willow Tree Cottage |  | Building | 58151 | Willow Tree Cottage, Leckhampstead Road, Akeley, Buckingham | Akeley | Akeley | Original C16-17 cottage much extended C20. Coursed White Limestone rubble, quoins, tiled roof, stone stack to left gable. Two storeys and attic, one bay. Three light leaded casements with moulded wooden mullions and timber lintels. | Listed Status: LBII | SP | 470922 | 237542 | Limestone, Bioclastic | White Limestone |  |  | Stone | Buckinghamshire County Council
Willows Farmhouse |  | Building | 58152 | Willows Farmhouse, Leckhampstead Road, Akeley, Buckingham | Akeley | Akeley | House. C18. Rubble stone with slobbered rendering and brick patching, old tile roof, flanking brick chimneys, that to left rendered. Two storeys, three bays. Paired C19 casements with timber lintels, central C20 door. Extended one bay to right in brick, single storey brick projection with slate roof at right-angles to join. | Listed Status: LBII | SP | 471177 | 237598 | Limestone, Bioclastic | White Limestone |  |  | Stone | Buckinghamshire County Council
Church of St. Mary | St Mary's Church | Building | 58153 | St Mary's Church, Church Street, Amersham | Amersham | Amersham | Parish Church. C13, enlarged C14 with C15 south porch and tower which has prominent octagonal stair turret with spirelets. Restored and enlarged 1890 when the exterior was refaced in knapped Quaternary and Quarry Flint with Totternhoe Stone and Bath Stone dressings. C17 Drake chapel on north side. | Conservation area. Listed Status: LBI | SU | 495806 | 197381 | Flint | Quaternary Flint , Bath Stone , Quarry Flint |  |  | Stone | Buckinghamshire County Council
Church Rooms | 10 Church Street | Building | 58154 | Church Rooms, 10 Church Street, Amersham | Amersham | Amersham | Late C18 or early C19. Flint with brick and stone dressings. North elevation painted weatherboard. Hipped Welsh slate roof, wooden modillion cornice. Two storeys, north elevation has two doors, three 4-light casements, three garage doors and seven 3-light leaded casements to first floor, one modern casement on right. South elevation ofQuaternary and Quarry Flint rubble with red brick quoins and dressings, eight pointed arched recesses with stone impost bands and keyblocks, to each floor. East elevation to street similar but with stone dressings two bays with pilasters having in and out quoins. Window in left-hand ground floor arched recess. | Listed Status: LBII | SU | 495749 | 197395 | Flint | Quaternary Flint , Quarry Flint |  |  | Stone | Buckinghamshire County Council
18 Church Street |  | Building | 58155 | 18 Church Street, Amersham | Amersham | Amersham | Early C19. Quaternary and Quarry Flint rubble with Flint rubble dressings, quoins and first floor band. Hipped Welsh slate roof with diminishing courses. Large central brick chimney stack. Projecting eaves, moulded wood cornice. Two storeys; three 3-light pointed arched windows with gothick intersecting tracery | Listed Status: LBII | SU | 495754 | 197322 | Flint | Quaternary Flint , Quarry Flint |  |  | Stone | Buckinghamshire County Council
Parish Church of St. Mary the Virgin | St Mary the Virgin | Building | 58156 | St Mary the Virgin, High Street, Ashendon, Aylesbury | Ashendon | Ashendon | Parish Chruch. Early C12 nave and south aisle, c1200 nave and aisle extended west, c1290 chancel and nave arcade rebuilt. C15 west tower, clerestory added. Potland Limestone rubble with ashlar dressings. Lead roofs, except chancel which has old tiles. | Conservation area. Listed Status: LBI | SP | 470511 | 214214 | Limestone, Bioclastic | Portland Limestone (Buckinghamshire type) , Bath Stone |  |  | Stone | Buckinghamshire County Council
The Bakehouse |  | Building | 58157 | The Bakehouse, Lower End, Ashendon, Aylesbury | Ashendon | Ashendon | House. C17, altered C18 and C19. Portland Limestone rubble with brick dressings. Old tile roofs. Three bays and 1½ storeys. | Conservation area. Listed Status: LBII | SP | 470424 | 214367 | Limestone, Bioclastic | Portland Limestone (Buckinghamshire type) |  |  | Stone | Buckinghamshire County Council
Watbridge Farmhouse |  | Building | 58158 | Watbridge Farmhouse, Westcott Road, Ashendon, Aylesbury | Ashendon | Ashendon | Farmhouse. Portland Limestone rubble with large dressed stone quoins. Brick jambs and arches, segmental to first floor. Old tile roofs. | Listed Status: LBII | SP | 472082 | 214329 | Limestone, Bioclastic | Portland Limestone (Buckinghamshire type) |  |  | Stone | Buckinghamshire County Council
Parish Church of St. John the Evangelist | St John's Church | Building | 58159 | St John's Church, Ashley Green Road, Ashley Green, Chesham | Ashley Green | Ashley Green | Parish Church 1873 by G E Street. Nave of 4 bays with bell-cote between nave and chancel. Knapped Quarry and Quaternary Flint with Bath Stone dressings and plain tile roofs. North porch with brick infilled timber-framed gable. | Listed Status: LBII* | SP | 497654 | 205206 | Flint | Quarry Flint , Quaternary Flint |  |  | Stone | Buckinghamshire County Council
Old County Hall |  | Building | 58160 | Old County Hall, Market Square, Aylesbury | Aylesbury | Aylesbury | Former County Hall. In red brick, with Ketton ashlar stone up to springing of ground floor window arches, and with chamfered stone quoins, a moulded stone string at the level of springing of ground-floor window and door arches, and a moulded stone cornice and parapet. The three centre bays break forward slightly, and are topped with a bracketed cornice and a pediment crowned by three stone urns. Two elaborate cast lead rain water hoppers feed the down-spouts which run down the centre of the flanking bays. | Listed Status: LBII* | SP | 482031 | 213665 | Limestone, Ooidal | Ketton Stone |  |  | Brick | Buckinghamshire County Council
Barton Grounds Farmhouse | Barton Grounds Farm | Building | 58161 | Barton Grounds Farm, Barton Hartshorn, Tingewick, Buckingham | Barton Hartshorn | Barton Hartshorn | Farmhouse Dated 1788.White Limestone rubble with timber-lintels to openings. Slate roof, end stacks. 2 storeys and attic. 3 bays. 3-light wooden casements in outer bays. Central bay has door with timber porch, gabled and slated, with 2-light casement above. | Listed Status: LBII | SP | 462648 | 229892 | Limestone, Bioclastic | White Limestone |  |  | Stone | Buckinghamshire County Council
Church of St. Mary | St Mary's Church | Building | 58162 | St Mary's Church, Thornton Road, Beachampton, Milton Keynes | Beachampton | Beachampton | Parish Churtch. C14 with C15 aisles, much restored by G.E. Street 1873-74. C19 porch, N. vestry and organ chamber. Coursed rubble stone, lead roofs to nave and aisles, tiled chancel. W. tower of three C14 stages with diagonal buttresses and round C19 traceried light to second stage of S. side, and top stage by Street with open balustrade to bell-chamber and shingled, spire above. | Conservation area. Listed Status: LBII* | SP | 477053 | 237069 | Limestone, Bioclastic | White Limestone , Bath Stone |  |  | Stone | Buckinghamshire County Council
Church of St. Anne | St Anne's Church, Dropmore | Building | 58163 | St Anne's Church, Dropmore, Boveney Wood Lane, Littleworth Common, Burnham, Slough | Littleworth Common | Burnham | Church. 1866 by Butterfield. Aisle added 1877. Flint rubble and red brick tile roof. Stained glass window memorial to Courtauld Thomson family. Complete fittings by Butterfield including wood screen and marble font. | Listed Status: LBII* | SU | 493447 | 186461 | Flint | Quaternary Flint , Quarry Flint |  |  | Stone | Buckinghamshire County Council
Church of St. Peter | St Peter's Church | Building | 58164 | St Peter's Church, Church Street, Burnham, Slough | Burnham | Burnham | Parish Chruch. C13 lengthened in C14, north porch C15. Top of tower and spire 1864. South porch by G E Street. Quaternary and Quarry Flint with Chalk Block, Totternhoe and Bath Stone dressings. | Conservation area. Listed Status: LBII* | SU | 493056 | 182397 | Flint | Quaternary Flint , Chalk , Quarry Flint , Bath Stone |  |  | Stone | Buckinghamshire County Council
Church of St. James | St James the Great | Building | 58165 | St James the Great, Aylesbury Road, Bierton, Princes Risborough | Bierton | Bierton with Broughton | Parish Church. Cruciform plan with central tower crowned by small lead spire. Aisles of nave raised up, C16 or possibly in C17 to house galleries, lit by upper windows of late Perp. style. Other windows C14 and C15 traceried. Potland Limestone. Flat lead roof, parapets, that to tower with corbel table. Chancel roof slate. | Conservation area. Listed Status: LBI | SP | 483616 | 215262 | Limestone, Bioclastic | Portland Limestone (Buckinghamshire type) , Bath Stone |  |  | Stone | Buckinghamshire County Council
Church of St. Paul | St Paul's Church | Building | 58166 | St Paul's Church, Chinnor Road, Bedlow Ridge, High Wycombe | Bedlow Ridge | Bledlow cum Saunderton | Parish Church. 1868. Quaternary Flint with Bath Stone dressings and slate roofs. Nave, S. porch, chancel, N. vestry. Off-set buttresses. | Listed Status: LBII. Area of outstanding natural beauty. | SU | 479752 | 197743 | Flint | Quaternary Flint , Westmorland Slate , Bath Stone |  |  | Stone | Buckinghamshire County Council
Loxborough House |  | Building | 58167 | Loxborough House, Chinnor Road, Bedlow Ridge, High Wycombe | Bedlow Ridge | Bledlow cum Saunderton | House. Circa 1800, altered. Quaternary and Quarry Flint, knapped with unknapped dressings, hipped slate roofs and brick chimneys, some rendered. 2 storeys. Central block has 3 bays of sash windows with unknapped flint surrounds. Central French doors with flanking Doric columns and fine radiating fanlight in similar surround. | Listed Status: LBII. Area of outstanding natural beauty. | SU | 480593 | 196657 | Flint | Quaternary Flint , Quarry Flint |  |  | Stone | Buckinghamshire County Council
The Old Vicarage |  | Building | 58168 | The Old Vicarage, Chinnor Road, Bedlow Ridge, High Wycombe | Bedlow Ridge | Bledlow cum Saunderton | Vicerage. Circa 1830. 2 storeys. 3 bays. 4-pane sashes with segmental heads and raised flint 2-storey surrounds. Quatternary and Quarry Flint - knapped flint with unknapped flint dressings, flanking pilasters with brick quoins. Hipped old tile roof, brick chimneys at each end. | Listed Status: LBII. Area of outstanding natural beauty. | SU | 479814 | 197552 | Flint | Quaternary Flint , Quarry Flint |  |  | Stone | Buckinghamshire County Council
Church of St. Botolph | St Botolph's Church | Building | 58169 | St Botolph's Church, Bradenham Wood Lane, Bradenham, High Wycombe | Bradenham | Bradenham | Parish Church. Nave originally c.1100, with C15-early C16 W. tower; N. chapel added 1542. C19 S. porch. Chancel rebuilt 1863-5 by G.E. Street. Quaternary and Quarry Flint with some Braddenham Puddingstone, and Sarsen Stone. Stone dressings. The N. chapel rendered. | Conservation area. Listed Status: LBII*. Area of outstanding natural beauty. | SU | 482834 | 197126 | Flint | Quaternary Flint , Quarry Flint , Bath Stone , Sarsen Stone |  | 247868 | Stone | Buckinghamshire County Council
Post Office | Daphnes Cottage, 15 | Building | 58170 | Daphnes Cottage, Bradenham Wood Lane, Bradenham, High Wycombe | Bradenham | Bradenham | Pair of houses, one including a former post office. C17, altered C18 and C19, extended one bay to right 1930s. Timber frame with brick infill to first floor of right gable. Front rebuilt, the original outer bays in Quaternary Flint with brick dressings, the centre bay in brick with course of blue headers at first floor level. Old tile roof, chimney with attached shafts of thin brick to centre, later brick chimneys at each end. | Conservation area. Listed Status: LBII. Area of outstanding natural beauty. | SU | 482627 | 197096 | Flint | Quaternary Flint |  |  | Stone | Buckinghamshire County Council
12 & 13 Bradenham Wood Lane |  | Building | 58171 | 12 & 13 Bradenham Wood Lane, Bradenham, High Wycombe | Bradenham | Bradenham | Pair of cottages. Mid C19. Quaternary Flint with brick dressings, tiled roof, 2 intermediate brick chimneys with off-set tops. | Conservation area. Listed Status: LBII. Area of outstanding natural beauty. | SU | 482545 | 197058 | Flint | Quaternary Flint |  |  | Stone | Buckinghamshire County Council
6 Church Street |  | Building | 58172 | 6 Church Street, Brill, Aylesbury | Brill | Brill | C17 stone cottages, two-storey, mostly Whitchurch Sandstone with some brickwork. Stone slate roof. | Conservation area | SP | 465502 | 213803 | Sandstone, Ferruginous | Whitchurch Sandstone |  |  | Stone | Buckinghamshire County Council
Church of St. Peter and St. Paul | Buckingham Parish Church | Building | 58173 | Buckingham Parish Church, Church Street, Buckingham | Buckingham | Buckingham | Parish Church. 1777-80. Repaired, remodelled and extended, with addition of porch, chancel and chancel aisle by G Gilbert Scott 1862-66. White Limestone ashlar, copper roof to nave, graded slate roofs to porch, chancel and chancel aisle. | Conservation area. Listed Status: LBI | SP | 469468 | 233781 | Limestone, Bioclastic | White Limestone , Bath Stone |  |  | Stone | Buckinghamshire County Council
The Radcliffe Centre |  | Building | 58174 | The Radcliffe Centre, Church Street, Buckingham | Buckingham | Buckingham | Nonconformist church and Sunday school, now part of Buckingham University with lecture hall classrooms and dwellings. Built 1857. By Foster and Wood of Bristol. Squared Blisworth and Cosgrove limestone rubble with Bath Stone dressings and slate roofs. | Conservation area. Listed Status: LBII | SP | 469416 | 233703 | Limestone, Bioclastic | Blisworth Limestone (Northamptonshire types including Cosgrove Stone) |  |  | Stone | Buckinghamshire County Council
The Old Gaol | Buckingham Old Gaol | Other | 58175 | Buckingham Old Gaol, Market Hill, Buckingham | Buckingham | Buckingham | Former gaol. Built 1748. Gaoler's house added to front by G Gilbert Scott and gaol remodelled, other later C19 and C20 alterations. Coursed limestone rubble with limestone dressings, hipped slate roof to cell block and brick internal stacks. | Conservation area. Listed Status: LBII* | SP | 469675 | 234092 | Limestone, Bioclastic | White Limestone , Portland Limestone (Buckinghamshire type) |  |  | Stone | Buckinghamshire County Council
Christ's Hospital |  | Other | 58176 | Christ's Hospital, Market Hill, Buckingham | Buckingham | Buckingham | Almshouses. Built 1897. Red brick in Flemish bond with some York Stone dressings, half-hipped slate roof with ornamental ridge tiles, and brick internal stacks. | Conservation area. Listed Status: LBII | SP | 469666 | 234046 | Sandstone | York Stone |  |  | Brick | Buckinghamshire County Council
5 Bourton Road |  | Building | 58177 | 5 Bourton Road, , Buckingham | Buckingham | Buckingham | House, formerly 2 cottages. Mid C18, with possible older origins, altered C19 and C20. Coursed squared limestone and red brick, C20 plain-tile roof, brick ridge and end stacks. | Conservation area. Listed Status: LBII | SP | 469760 | 233748 | Limestone, Bioclastic | White Limestone |  |  | Stone | Buckinghamshire County Council
The Mitre Public House | The Mitre | Building | 58178 | The Mitre, Mitre Street, Buckingham | Buckingham | Buckingham | Inn, now a public house. Mid-late C17, altered C20. Coursed squared limestone, some timber-framing, plain-tile roof, brick front lateral stack, and stone rear lateral stack. 3-unit plan. 2 storeys and attic; 3-window range. Wide, old plank door to right of centre with 2 panel mouldings and moulded wood surround in C20 gabled wood porch. | Listed Status: LBII | SP | 469248 | 233353 | Limestone, Bioclastic | White Limestone |  |  | Stone | Buckinghamshire County Council
Church of All Saints | All Saints Church | Building | 58179 | All Saints Church, Peggs Lane, Buckland, Aylesbury | Buckland | Buckland | Parish Church. C13-C16 heavily restored C19. Quaternary and Quarry Flint with some Chalk, mostly C19 Bath Stone dressings. W. tower nave and N. aisle, chancel with tiled roof. C19 battlements, gargoyles and coped E. gable with cross finial. C19 S. porch, stone below, timber framed upper part, tiled roof. | Conservation area. Listed Status: LBII* | SP | 488790 | 212446 | Flint | Quaternary Flint , Quarry Flint , Bath Stone |  |  | Stone | Buckinghamshire County Council
Church of St. Mary | St Mary's Church | Building | 58180 | St Mary's Church, Hitcham Lane, Hitcham Park, Burnham, Slough | Hitcham Park | Burnham | Parish church. C12 nave, C14 chancel. C16 tower. Quarry and Quaternary Flint rubble with some Portland Limeston, Sarsen and Glacial pebbles and cobbles and red brick. Some Bath Stone dressings. | Listed Status: LBI | SU | 492001 | 182589 | Flint | Quarry Flint , Quaternary Flint , Glacial pebbles and cobbles , Bath Stone , Sarsen Stone |  |  | Stone | Buckinghamshire County Council
Burnham Abbey Convent | Burnham Abbey | Building | 58181 | Burnham Abbey, Lake End Road, Taplow, Maidenhead | Burnham Abbey | Burnham | Founded in 1266; restored 1915 and now used as a convent. Chapter House, Sacristy, and parts of Frater and Infirmary remain. East range of the cloister. Quarry and Quaternary Flint and Chalk rubble with C16 brick restorations and additions; hand made tile roofs. | Listed Status: LBI | SU | 493075 | 180463 | Flint | Quarry Flint , Quaternary Flint |  |  | Stone | Buckinghamshire County Council
Parish Church of St. Giles | Chalfont St Giles Parish Church | Building | 58182 | Chalfont St Giles Parish Church, High Street, Chalfont St Giles | Chalfont St Giles | Chalfont St Giles | Parish Church. C13 chancel and north aisle. C14 south aisle, north aisle west bay. C15 north aisle widened and lengthened; chancel arch and south arcade rebuilt. Clerestory and tower C15. North vestry 1861-3, church restored. South porch and organ chamber later C19. Chancel, 3 bay aisled nave and west tower. Flint with stone dressings, lead roofs. | Conservation area. Listed Status: LBI | SU | 499103 | 193506 | Flint | Quaternary Flint , Quarry Flint |  |  | Stone | Buckinghamshire County Council
The Ivy House Public House | The Ivy House | Building | 58183 | The Ivy House, Amersham Road, Chalfont St Giles | Chalfont St Giles | Chalfont St Giles | Early C19 public house of 2 storeys and 3 bays. Flint rubble and painted flint dressings to front elevation. Hipped slate roofed verandah to front of 5 bays on posts with shallow timber depressed arches, returned for one bay to flanks. | Listed Status: LBII. Area of outstanding natural beauty. | SU | 498356 | 195710 | Flint | Quaternary Flint , Quarry Flint |  |  | Stone | Buckinghamshire County Council
Church of St. Nicholas | St Nicholas’ Church | Building | 58184 | St Nicholas’ Church, Church Lane, Chearsley, Aylesbury | Chearsley | Chearsley | Parish church. C13 nave incorporating C12 parts, C15 west tower and chancel. Early C18 south porch. Coursed Portland and Purbeck Limestone rubble, except chancel of rough rubble, and brick south porch. Old tile roofs. 2 bay chancel with Victorian north vestry 4-bay nave and west tower. | Conservation area. Listed Status: LBII* | SP | 472025 | 210313 | Limestone, Bioclastic | Portland Limestone (Buckinghamshire type) , Purbeck Limestone (Buckinghamshire type) |  |  | Stone | Buckinghamshire County Council
Church of St. Michael | St Michael's Church | Building | 58185 | St Michael's Church, Claypits Lane, Chenies, Rickmansworth | Chenies | Chenies | Parish Church. Chancel, nave, south aisle and west tower. North chapel (Bedford Chapel) added 1556, rebuilt, then enlarged 1906. Church heavily restored and substantially rebuilt 1861 and 1887. Quaternary and Quarry Flint rubble with aome Braddenham Puddingstone and stone dressings. Two stage west tower with south-east stair turret, embattled parapet. | Conservation area. Listed Status: LBI. Area of outstanding natural beauty. | TQ | 501571 | 198364 | Flint | Quaternary Flint , Bath Stone , Quarry Flint |  | 247868 | Stone | Buckinghamshire County Council
Church of St. Margaret | St Margaret's Church | Building | 58186 | St Margaret's Church, Church Road, Tylers Green, High Wycombe | Tylers Green | Chepping Wycombe | Parish church. 1854, by David Brandon. Nave, S. porch, chancel, vestries and bell-tower. Chancel altered and extended to E. 1932. N. vestries added 192. Bell tower 1889. Quaternary Flint with Bath stone dressings and plain tile roofs. Coped gables, off-set buttresses. | Conservation area. Listed Status: LBII. Area of outstanding natural beauty. | SU | 490345 | 193753 | Flint | Quaternary Flint , Bath Stone |  |  | Stone | Buckinghamshire County Council
Tyler End |  | Building | 58187 | Tyler End, Glebelands, Tylers Green, High Wycombe | Tylers Green | Chepping Wycombe | House. Early C19. Quaternary Flint with brick dressings, ground floor part roughcast with inset pebbles, bonding timbers at first floor level. Flat eaves, old tile roof, flanking brick chimneys. | Conservation area. Listed Status: LBII. Area of outstanding natural beauty. | SU | 490247 | 193734 | Flint | Quaternary Flint |  |  | Stone | Buckinghamshire County Council
Chesham Bois Manor |  | Building | 58188 | Chesham Bois Manor, Amersham Road, Chesham | Chesham | Chesham | 1880 by J Wallis Chapman. Hall and loggia added 1908. Country house in Gothic style of Quaternary and Quarry Flint rubble with stone dressings and quoins. Irregular plan with nearly symmetrical centre of south east garden front, south west turret, arcaded entrance loggia. 2 storeys, casements with stone mullions, large bay window facing garden. | Listed Status: LBII. Area of outstanding natural beauty. | SP | 495993 | 200862 | Flint | Quaternary Flint , Quarry Flint |  |  | Stone | Buckinghamshire County Council
Priory House |  | Building | 58189 | Priory House, School End, Chetwode, Buckingham | Chetwode | Chetwode | House dated 1833 incorporating some masonry and C16 mullion windows. Blisworth Limestone rubble, roughly quoined, with rendered entrance bay and window surrounds with keyblocks. Slate roof, decorative bargeboards on moulded ironstone kneelers, yellow brick stacks. 2 storeys and attic, 4 bays. | Conservation area. Listed Status: LBII | SP | 464034 | 229774 | Limestone, Bioclastic | Blisworth Limestone , Northampton Ironstone |  |  | Stone | Buckinghamshire County Council
Parish Church of St. Mary the Virgin | St Mary's Church | Building | 58190 | St Mary's Church, Dorton Road, Chilton, Aylesbury | Chilton | Chilton | Parish Church. C12 remains in nave, C13 chancel and south transept, Mid C14 north tower, C15 nave widened, eliminating south aisle, C16 south chapel and roofs. Coursed rubblestone with limestone and clunch dressings. Chancel and south transept roofs old tiles, remainder lead. 2 bay chancel with south chapel, 4 bay nave with south transept and north transept/tower. | Conservation area. Listed Status: LBI | SP | 468674 | 211609 | Limestone, Bioclastic | Portland Limestone (Buckinghamshire type) , Chalk |  |  | Stone | Buckinghamshire County Council
Manor House | Creslow Manor | Building | 58191 | Creslow Manor, Creslow, Whitchurch, Aylesbury | Creslow | Creslow | Large house. Circa 1330, altered c.1600 and mid C20. Coursed Portland Limestone rubble with a little patching in brick and Bath Stone. Old tile roofs. | Listed Status: LBI | SP | 481168 | 228137 | Limestone, Bioclastic | Portland Limestone (Buckinghamshire type) , Bath Stone |  | 248007 | Stone | Buckinghamshire County Council
Church of St. Nicholas | St Nicholas’ Church | Building | 58192 | St Nicholas’ Church, High Street, Cublington, Leighton Buzzard | Cublington | Cublington | Parish church. Early C15, restored. West tower, nave, C19 S. porch, N. porch now vestry, chancel. Coursed Potland Limestone rubble with some Brickhill Ironstone, repairs in brick and tile. Some brick buttresses. C20 tile roofs. | Conservation area. Listed Status: LBII* | SP | 483876 | 222202 | Limestone, Bioclastic | Portland Limestone (Buckinghamshire type) , Brickhill Ironstone |  | 244342, 244500 | Stone | Buckinghamshire County Council
Tyringham House |  | Building | 58193 | Tyringham House, Upper Church Street, Cuddington, Aylesbury | Cuddington | Cuddington | Small country house. C16 and 1609. Coursed Portland Limestone rubble, C16 windows rendered brick mullions, transoms and jambs. Old tile roofs. | Conservation area. Listed Status: LBII* | SP | 473688 | 211228 | Limestone, Bioclastic | Portland Limestone (Buckinghamshire type) |  | 246380, 246381 | Stone | Buckinghamshire County Council
2 Aylesbury Road |  | Building | 58194 | 2 Aylesbury Road, Cuddington, Aylesbury | Cuddington | Cuddington | House. Dated 1687. Portland Limestone rubble with brick dressings. Old tile roof. 2 bays and 2 storeys. | Conservation area. Listed Status: LBII | SP | 473843 | 211086 | Limestone, Bioclastic | Portland Limestone (Buckinghamshire type) |  | 246380, 246381 | Stone | Buckinghamshire County Council
The Old Post |  | Building | 58195 | The Old Post, Upper Church Street, Cuddington, Aylesbury | Cuddington | Cuddington | House. 4 bays and 2 storeys. Portland Limestone rubble, some brick quoins. Left bay timber-framed with brick infill. Old tile roof. | Conservation area. Listed Status: LBII | SP | 473772 | 211148 | Limestone, Bioclastic | Portland Limestone (Buckinghamshire type) |  | 246380, 246381 | Stone | Buckinghamshire County Council
Church of St. Mary | St Mary's Church | Building | 58196 | St Mary's Church, Church Lane, Great Brickhill, Milton Keynes | Great Brickhill | Great Brickhill | Parish church Mid C13 chancel and central tower, nave altered C14 and C15. S. aisle added mid C15, N. aisle late C15, both continued to E, past the tower, to form chapels. S. porch added 1865-7 when the whole church was heavily restored. Brickhill Ironstone rubble with Totternhoe and Bath Stone dressings, rendered tower. Nave and chancel have slate roofs, aisles and tower have lead roofs and battlemented parapets. | Conservation area. Listed Status: LBII* | SP | 490114 | 230786 | Sandstone, Ferruginous | Brickhill Ironstone , Totternhoe Stone |  |  | Stone | Buckinghamshire County Council
Parish Church of St. Mary the Virgin | St Mary's Church | Building | 58197 | St Mary's Church, Church End, Haddenham, Aylesbury | Church End | Haddenham | Parish church. Probably C12, but mostly early C13. Chancel, nave of 4 bays and west tower. North and south aisles widened in C14. North porch C14. North east chapel rebuilt late C15. Coursed Portland Limestone rubble with some Purbeck Limestone and ashlar dressings. Old tile roofs. | Conservation area. Listed Status: LBI | SP | 474165 | 208003 | Limestone, Bioclastic | Portland Limestone (Buckinghamshire type) , Purbeck Limestone (Buckinghamshire type) |  |  | Stone | Buckinghamshire County Council
Long Farthings | 20 Church End | Building | 58198 | Long Farthings, Church End, Haddenham, Aylesbury | Church End | Haddenham | House. Portland Limestone rubble with brick dressings. Old tile roofs. 2 storeys, left hand part of 2 bays slightly lower, right part one wide bay. | Conservation area. Listed Status: LBII | SP | 474236 | 208137 | Limestone, Bioclastic | Portland Limestone (Buckinghamshire type) , Brickhill Ironstone |  |  | Stone | Buckinghamshire County Council
Manor Farmhouse |  | Building | 58199 | Manor Farmhouse, Church End, Haddenham, Aylesbury | Church End | Haddenham | Farmhouse. C15 or C16, enlarged and altered C17. Further early C19 alterations. Timber framed south range, extended north and cased in C17. Coursed Portland Limestone rubble with some Brickhill Ironstone. Old tile roofs. | Conservation area. Listed Status: LBII | SP | 474104 | 207921 | Limestone, Bioclastic | Portland Limestone (Buckinghamshire type) , Brickhill Ironstone |  |  | Stone | Buckinghamshire County Council
The Green Dragon Public House | 8 Churchway | Building | 58200 | The Green Dragon, 8 Churchway, Haddenham, Aylesbury | Haddenham | Haddenham | Inn. Coursed Portland Limestone rubblestone with brick dressings. Old tile roof. 3 bays and 2 storeys. | Conservation area. Listed Status: LBII | SP | 474136 | 208161 | Limestone, Bioclastic | Portland Limestone (Buckinghamshire type) |  |  | Stone | Buckinghamshire County Council
Church of St. Michael and All Angels | St Michael and All Angels Church | Building | 58201 | St Michael and All Angels Church, Church View, Halton, Aylesbury | Halton | Halton | Parish Church. 1813 by Henry Rhodes, restored and remodelled 1886-7. Built from squared blocks of Sarsen Stone, probably from near High Wycombe, the joints galletted with pieces of Quarry Flint. | Conservation area. Listed Status: LBII | SP | 487443 | 210102 | Silcrete | Sarsen Stone , Bath Stone , Quarry Flint |  |  | Stone | Buckinghamshire County Council
Hartwell House |  | Building | 58202 | Hartwell House, Oxford Road, Hartwell, Stone, Aylesbury | Hartwell | Stone with Bishopstone and Hartwell | Country house. Early C17 altered and extended C18, including work by Henry Keene. Portland Limestone ashlar, reroofed in Westmoreland slate after fire c.1960 with modern dormers, stone chimneys, parapet with stone urns, balustraded to S. front: moulded cornice, modillion brackets to S. front. front. 2-storeys and attic, with mezzanine in West wing. | Conservation area. Listed Status: LBI | SP | 479601 | 212451 | Limestone, Bioclastic | Portland Limestone (Buckinghamshire type) , Bath Stone , Westmorland Slate |  |  | Stone | Buckinghamshire County Council
Stable Block and Coach House |  | Building | 58203 | Hartwell House, Oxford Road, Hartwell, Stone, Aylesbury | Hartwell | Stone with Bishopstone and Hartwell | Portland Limestone rubble with Bath Stone dressings. Old tile roof. 2-storey cottage to north of archway, 2 storey with lofts to south. | Conservation area. Listed Status: LBII* | SP | 479519 | 212390 | Limestone, Bioclastic | Portland Limestone (Buckinghamshire type) |  |  | Stone | Buckinghamshire County Council
Walls adjoining Hartwell House, along A418 Oxford Road |  | Other | 58204 | Hartwell House, Oxford Road, Hartwell, Stone, Aylesbury | Hartwell | Stone with Bishopstone and Hartwell | Perimeter walls to Hartwell Estate, C19 mainly composed of local Portland Limestone with decorative panels and dated script of flint and other stones including Bowel Stones. Occasional Portland ammonites incorporated periodically into wall fabric for decorative purposes. | Conservation area | SP | 479426 | 212176 | Limestone, Bioclastic | Portland Limestone (Buckinghamshire type) , Bowel Stone , Puddingstone , Quarry Flint |  |  | Stone | Buckinghamshire County Council
Church of the Holy Cross | Holy Cross Church | Building | 58205 | Holy Cross Church, Main Street, Hoggeston, Buckingham | Hoggeston | Hoggeston | Parish church. Nave C12, S. aisle early C13 , altered and N. aisle built mid C14. C15 alterations and N. porch. C16 bell tower over W. end of N. aisle. Chancel largely rebuilt and remainder restored 1882. Coursed Portland Limestone and Northamptonshire Ironstone rubble. Nave and chancel have tiled roofs with C19 coped gables, aisles have leaded roofs. Bell tower has shingled upper stage with louvred bell chamber and shingled broach spire, supported on massive timber frame with curved braces inside N. aisle | Listed Status: LBII* | SP | 480840 | 225027 | Limestone, Bioclastic | Portland Limestone (Buckinghamshire type) , Northampton Ironstone |  |  | Stone | Buckinghamshire County Council
Denner Hill Farmhouse | Denner Hill Farm | Building | 58206 | Denner Hill Farm, Denner Hill Farm Road, Denner Hill, Great Missenden | Denner Hill | Hughenden | House with range of outbuildings, formerly stables and sheds, to rear. Originally C17, altered late C18, extended c.1800. L-plan.Front wing of house is of Quaternary and Quarry Flint with brick dressings, hipped old tile roof and central brick chimney with attached shafts, probably C17. | Listed Status: LBII. Area of outstanding natural beauty. | SU | 485677 | 199863 | Flint | Quaternary Flint , Quarry Flint , Denner Hill Stone |  | 9308, 28049, 244213 | Stone | Buckinghamshire County Council
Coombe Farmhouse | Coombe Farm | Building | 58207 | Coombe Farm, Coombe Lane, Naphill, High Wycombe | Naphill | Hughenden | House. Late C16, much rebuilt C19 and late 1970s. U-plan. 2 centre bays have one storey and attic; flanking gabled cross wings are of 2storeys. Flint with brick dressings, old tile roofs, rebuilt central brick chimney | Listed Status: LBII. Area of outstanding natural beauty. | SU | 485610 | 196780 | Flint | Quaternary Flint , Quarry Flint |  |  | Stone | Buckinghamshire County Council
Sportsmans Cottages | 1-3 Speen Road | Building | 58208 | 1-3 Speen Road, North Dean, High Wycombe | North Dean | Hughenden | Row of 3 cottages. Early - mid C19. Quaternary and Quarry Flint with some Sarsen and Denner Hill Stone with brick dressings, cogged brick eaves, slate roof, 3 brick chimneys. | Listed Status: LBII. Area of outstanding natural beauty. | SU | 484842 | 198694 | Flint | Quaternary Flint , Welsh Slate , Denner Hill Stone , Quarry Flint |  | 9308, 28049, 244213 | Stone | Buckinghamshire County Council
Church of St. Peter | St Peter's Church | Building | 58209 | St Peter's Church, Thorney Lane North, Iver | Iver | Iver | Parish Church. Cll/C15, restored 1848; north vestry added 1896-8. Quarry Flint with Flase Puddingstone, Iver Puddingstone and and glacial pebbles and cobbles. Bath Stone dressings. | Conservation area. Listed Status: LBI | TQ | 503978 | 181173 | Flint | Quarry Flint , Bath Stone , False Puddingstone , Glacial pebbles and cobbles |  |  | Stone | Buckinghamshire County Council
Church of St. Margaret | St Margaret of Antioch | Building | 58210 | St Margaret of Antioch, Church Road, Iver Heath, Iver | Iver Heath | Iver | Circa 1860 church by C Reeks. Nave and chancel, north transept and tower on south-east side of nave. Tower with battlements and traceried bell openings. Quaternary and Quarry Flint with Bath Stone dressings | Listed Status: LBII | TQ | 502383 | 183218 | Flint | Quaternary Flint , Quarry Flint |  |  | Stone | Buckinghamshire County Council
Church of St. Peter and St. Paul | St Peter and St Paul | Building | 58211 | St Peter and St Paul, Ferry Lane, Medmenham, Marlow | Medmenham | Medmenham | Parish church. Nave is mid C12 with late C15 fenestration. Early C15 W. tower. Chancel c.1480. Much restored C19. N. transept rebuilt and N. vestry added 1925. Quaternary and Quarry Flint and Chalk block, the tower part roughcast. Totternhoe and Bath Stone dressings. Large knapped flint galleting, sometimes squared, to chalk blocks. Tiled roofs. W. tower is of 3 stages with battlemented parapet, diagonal buttresses, and stair projection with slit windows at S.E. corner. | Conservation area. Listed Status: LBII*. Area of outstanding natural beauty. | SU | 480474 | 184472 | Chalk | Chalk Block , Quaternary Flint , Bath Stone , Totternhoe Stone |  | 5977 | Stone | Buckinghamshire County Council
1 & 2 Bockmer End Cottages |  | Building | 58212 | 1 & 2 Bockmer End Cottages, Bockmer End, Medmenham, Marlow | Medmenham | Medmenham | Pair of estate cottages. Circa 1898-1900. By Romaine Walker for Mr. Robert Hudson of Danesfield.Ground floor of dressed chalk blocks with Bath Stone dressings .Upper storey roughcast and whitewashed; plain tile roof; wooden bargeboards to gables; brick chimneys with 'V' pilasters and off-set heads to ends and centre. | Listed Status: LBII. Area of outstanding natural beauty. | SU | 481107 | 186335 | Chalk | Chalk Block , Bath Stone |  | 5977 | Stone | Buckinghamshire County Council
3 & 4 Bockmer End Cottages |  | Building | 58213 | 3 & 4 Bockmer End Cottages, Bockmer End, Medmenham, Marlow | Medmenham | Medmenham | Pair of estate cottages. Circa 1898-1900. By Romaine Walker for Mr. Robert Hudson of Danesfield.Ground floor of dressed chalk blocks with Bath Stone dressings .Upper storey roughcast and whitewashed; plain tile roof; wooden bargeboards to gables; brick chimneys with 'V' pilasters and off-set heads to ends and centre. | Listed Status: LBII. Area of outstanding natural beauty. | SU | 481091 | 186347 | Chalk | Chalk Block , Bath Stone |  | 5977 | Stone | Buckinghamshire County Council
Bockmer Barn |  | Building | 58214 | Bockmer Barn, Bockmer Lane, Bockmer Farm, Medmenham, Marlow | Medmenham | Medmenham | Barn. Circa 1800. Dressed chalk with narrow brick dressings and plain tile roof. 5 bays | Listed Status: LBII. Area of outstanding natural beauty. | SU | 480609 | 186171 | Chalk | Chalk Block |  | 5977 | Stone | Buckinghamshire County Council
1-4 Ferry Lane Cottages |  | Building | 58215 | 1-4 Ferry Lane Cottages, Ferry Lane, Medmenham, Marlow | Medmenham | Medmenham | Row of 4 small houses. Early C19, refurbished and extended 1960s. Flint with brick dressings; old tile roof, half-hipped at left end; brick chimneys between original outer bays. 2 storeys, 4 original bays | Conservation area. Listed Status: LBII. Area of outstanding natural beauty. | SU | 480558 | 184263 | Flint | Quaternary Flint , Chalk |  | 5977 | Stone | Buckinghamshire County Council
Medmenham Abbey |  | Building | 58216 | Medmenham Abbey, Ferry Lane, Medmenham, Marlow | Medmenham | Medmenham | Mansion (1595), on site of and possibly incorporating some masonry of the Thameside Cistercian Abbey of St. Mary. Ruined folly tower and "cloister" arcade added to S.E. 1755. W. wing added and remainder very much restored 1898 by Romaine Walker for Mr. Robert Hudson of Danesfield. Dressed chalk block, the tower and N. wing partly of flint. Upper storey of walls facing W. court, and small section of E. front are half-timbered with herringbone brick infill. | Conservation area. Listed Status: LBII*. Area of outstanding natural beauty. | SU | 480681 | 183826 | Chalk | Chalk Block , Totternhoe Stone |  | 5977 | Stone | Buckinghamshire County Council
Danesfield House | Danesfield House Hotel | Building | 58217 | Danesfield House Hotel, Henley Road, Medmenham, Marlow | Medmenham | Medmenham | Mansion, now an hotel. 1899-1901 by F.H. Romaine Walker for Mr. Robert Hudson, soap manufacturer Dressed chalk, plain tile roofs, brick chimneys with groups of richly patterned shafts, lead rainwater heads with pierced geometric ornament. In Tudor style. | Listed Status: LBII*. Area of outstanding natural beauty. | SU | 481630 | 184394 | Chalk | Chalk Block , Totternhoe Stone |  | 5977 | Stone | Buckinghamshire County Council
Mentmore Towers | Mentmore | Building | 58218 | Mentmore, Mentmore, Leighton Buzzard | Mentmore | Mentmore | Formerly a country house. Built 1852-4 by Sir Joseph Paxton and G.H. Stokes for Baron Mayer Amschel de Rothschild. Ancaster ashlar, flat lead roofs. In the Jacobethan style, much influenced by Wollaton Hall. | Listed Status: LBI | SP | 490251 | 219659 | Limestone, Bioclastic | Ancaster Stone |  |  | Stone | Buckinghamshire County Council
Church of St. Dunstan | St Dunstan's Church | Building | 58219 | Burton Lane, Monks Risborough, Princes Risborough | Monks Risborough | Princes Risborough | Parish church. Early C14 W. tower of 3 stages, remainder late C14-C15 with C19 vestry/organ chamber to N. of chancel. Restored 1863. Flint with stone dressings, tiled chancel and S. porch, lead roofs to nave, aisles, tower and N. transept. | Conservation area. Listed Status: LBI | SP | 481267 | 204420 | Flint | Quaternary Flint , Bath Stone , Quarry Flint |  |  | Stone | Buckinghamshire County Council
Dovecote west of St. Dunstan's church | Monks Risborough Dovecote | Other | 58220 | Monks Risborough Dovecote, Mill Lane, Monks Risborough, Princes Risborough | Monks Risborough | Princes Risborough | Dovecote. Probably C16 repaired c.1980. Coursed rubble clunch with some flint and tile. Large dressed stone blocks at quoins. Pyramid tile roof, central timber entry turret with similar roof. | Conservation area. Listed Status: LBII* | SP | 481192 | 204442 | Chalk | Chalk Block , Totternhoe Stone |  |  | Stone | Buckinghamshire County Council
Parish Church of the Holy Trinity | Holy Trinity Church | Building | 58221 | Holy Trinity Church, Church Road, Penn, Tylers Green, High Wycombe | Penn | Penn | Parish Church C13 to C15 with C18 alterations. Roughcast, Quarry and Quaternary Flint and brick with some chalk block and Bath Stone. Good C15 timber roof and interesting painting of 'doom' on wood. | Conservation area. Listed Status: LBI. Area of outstanding natural beauty. | SU | 491631 | 193278 | Flint | Quaternary Flint , Bath Stone , Quarry Flint |  |  | Stone | Buckinghamshire County Council
Holly Mount |  | Building | 58222 | Penn Road, Knotty Green, Beaconsfield | Knotty Green | Penn | Detached house. Designed in 1905 by C F A Voysey for C T Burke and completed in 1907. Vernacular Revival style. Rectangular plan with gable at either end and further projecting gable to front left. Two storeys. One storey service wing to left. Built of roughcast with Bath Stone dressings, tarred plinths and green slate roof with 2 roughcast chimneystacks. | Listed Status: LBII* | SU | 493179 | 192919 | Limestone, Ooidal | Bath Stone , Westmorland Slate |  |  | Brick | Buckinghamshire County Council
1-3 Church Cottages |  | Building | 58223 | 1-3 Church Cottages, Pauls Hill, Penn, Tylers Green, High Wycombe | Penn | Penn | C18 refronting of C17 timber framed structure with exposed timbers at rear and internally. 2 storey, 5 bays. Flint rubble, red brick dressings, old tile roof. | Conservation area. Listed Status: LBII. Area of outstanding natural beauty. | SU | 491676 | 193288 | Flint | Quaternary Flint |  |  | Stone | Buckinghamshire County Council
Elm Cottages | Flintstone, Midelm | Building | 58224 | `, Elm Road, Penn, Tylers Green, High Wycombe | Penn | Penn | Circa 1850, 2 storeys, flint and brick, symmetrical block of 3 estate cottages, projecting gabled centre block | Conservation area. Listed Status: LBII. Area of outstanding natural beauty. | SU | 490739 | 193771 | Flint | Quaternary Flint |  |  | Stone | Buckinghamshire County Council
Holy Trinity Church |  | Building | 58225 | Holy Trinity Church, Penn Street, Penn, Amersham | Penn Street | Penn Street | 1849, by architect Benjamin Ferrey, restored in 1900. Decorated style. Cruciform plan with central octagon tower above square stage and capped by shingled spire. Quaternary Flint with Bath Stone dressings. Some local sarsen . Concrete tiled roofs. | Conservation area. Listed Status: LBII*. Area of outstanding natural beauty. | SU | 492360 | 196250 | Flint | Quaternary Flint , Sarsen Stone |  |  | Stone | Buckinghamshire County Council
Flint Cottage | 82 Wycombe Road | Building | 58226 | Flint Cottage, Wycombe Road, Princes Risborough | Princes Risborough | Princes Risborough | House, originally 2 cottages. Early C19. Chequered Quarry Flint and chalk block with Totternhoe Stone. Pebble-dash and rendered gables. Slate roof, central brick chimney. 2 storeys, 2 bays. | Listed Status: LBII | SP | 480434 | 202770 | Flint | Quarry Flint , Chalk Block |  |  | Stone | Buckinghamshire County Council
Church of St. Michael | St Michael and All Angels | Building | 58227 | St Michael and All Angels, High Street North, Stewkley, Leighton Buzzard | Stewkley | Stewkley | Parish church. Fine mid C12 nave, central tower and chancel, C19 S. porch, vestry 1910. Chancel roof rebuilt 1844, remainder restored by G.E. Street 1862. Coursed Potland Lime, with glacial cobbles and pebbles and Brickhill, some Ancaster and Bath Stone dressings and quoins. C19 buttresses, tiled roofs. | Conservation area. Listed Status: LBI | SP | 485211 | 226104 | Limestone, Bioclastic | Portland Limestone (Buckinghamshire type) , Bath Stone , Ancaster Stone , Glacial pebbles and cobbles |  | 9913, 36672 | Stone | Buckinghamshire County Council
Church of St. John the Baptist | St John the Baptist | Building | 58228 | St John the Baptist, Church Way, Stone, Aylesbury | Stone | Stone with Bishopstone and Hartwell | Parish Church. Norman nave and N. doorway. C13 transepts. C14 W. tower with C19 saddleback roof, stair turret to S.E. Restored C19, chancel 1845. Portland and Purbeck Limestone with Brickhill Ironstone and Quaternary Flint. Some Bath Stone dressings. Tiled roof with ridge chesting. | Conservation area. Listed Status: LBII* | SP | 478410 | 212247 | Limestone, Bioclastic | Portland Limestone (Buckinghamshire type) , Brickhill Ironstone , Bath Stone , Purbeck Limestone (Buckinghamshire type) |  | 194858, 194859, 194860 | Stone | Buckinghamshire County Council
Barn at Stonethorpe Farm | Great Barn | Building | 58229 | Great Barn, 22 Church Way, Stone, Aylesbury | Stone | Stone with Bishopstone and Hartwell | Barn, formerly part of Vicarage Farm. C18 Portland and Purbeck Limestone rubble with some Quaternary Flint with brick bands and dressings. Old tile roof, with hipped gables. North and south bays and additions in brick, N. gable elevation timber framed with brick infill. | Conservation area. Listed Status: LBII | SP | 478391 | 212164 | Limestone, Bioclastic | Portland Limestone (Buckinghamshire type) , Purbeck Limestone (Buckinghamshire type) |  | 194858, 194859, 194860 | Stone | Buckinghamshire County Council
Chapel at St. John's Hospital |  | Building | 58230 | Chapel at St. John's Hospital, Oxford Road, Stone, Aylesbury | Stone | Stone with Bishopstone and Hartwell | Chapel to former Lunatic Asylum. 1850's by D. Brandon. Coursed rubble Portland Limestone to nave and chancel, rockfaced (Purbeck Stone) to transepts. Tiled roof with wooden bellcote over nave. Cruciform plan | Listed Status: LBII | SP | 477814 | 212136 | Limestone, Bioclastic | Portland Limestone (Buckinghamshire type) , Purbeck Limestone (Buckinghamshire type) |  | 194858, 194859, 194860 | Stone | Buckinghamshire County Council
The Mansion with attached service ranges(now Nugent House, Cobham House and Grafton House) | Stowe School | Building | 58231 | Stowe School, Stowe, Buckingham | Stowe | Stowe | Mansion of 1680 by William Cleare for Sir Richard Temple. Greatly altered and enlarged in stages until 1779, by Vanbrugh, Gibbs, Leoni and Kent. N front, 11 bays, 3 storeys and central portico. Stucco with ironstone dressings, slate roofs, eaves cornices two storeys, first floor bands. South front: ashlar, basement and one lofty storey. Stucco with ironstone dressings, slate roofs, eaves cornices two storeys, first floor bands. Arcade wings and end blocks with Ironstone basement storey to east block Grafton House. | Listed Status: LBI | SP | 467463 | 237437 | Limestone, Bioclastic | Helmdon Stone |  |  | Stone | Buckinghamshire County Council
Thornborough Bridge |  | Other | 58232 | Thornborough Bridge, Buckingham Road, Thornborough, Buckingham | Thornborough | Thornborough | Coursed rubble and dressed White Limestone with some Borthamptonshire Ironstone and Portland Stone, blue brick and cement repairs to piers, irregular stone coping to parapet. | Listed Status: LBI | SP | 472925 | 233199 | Limestone, Bioclastic | White Limestone , Northampton Ironstone |  |  | Stone | Buckinghamshire County Council
The Two Brewers |  | Building | 58233 | The Two Brewers, Bridge Street, Thornborough, Buckingham | Thornborough | Thornborough | Public house. C17-early C18. Two storeys, three bays. White Limestone rubble with whitewashed at gable ends, timber lintels to openings. Thatched roof, flanking stacks with thin bricks at base. | Conservation area. Listed Status: LBII | SP | 474540 | 233568 | Limestone, Bioclastic | White Limestone |  |  | Stone | Buckinghamshire County Council
Thornborough Mill |  | Building | 58234 | Thornborough Mill, Thornborough, Buckingham | Thornborough | Thornborough | Water mill on the Great Ouse, now converted to residential. C17, altered and enlarged C18. Coursed White Limestone rubble, tiled roof. Two storeys and attic. | Listed Status: LBII | SP | 473497 | 235337 | Limestone, Bioclastic | White Limestone |  |  | Stone | Buckinghamshire County Council
The Old Manor House |  | Building | 58235 | The Old Manor House, High Street, Thornborough, Buckingham | Thornborough | Thornborough | House. C14-C15 hall in central block, altered and extended with cross wing to east C16. C16-C17 cottage at right-angles to W incorporated, C20 linking block added in angle. Coursed White Limestone rubble, timber framed gable end to cottage, old tile roof to main block, shingles and slate to cottage roof. Large stone stack to N. side of hall with two square brick shafts set diagonally. | Conservation area. Listed Status: LBII | SP | 474136 | 233708 | Limestone, Bioclastic | White Limestone |  |  | Stone | Buckinghamshire County Council
Church of St. Michael | St Michael and All Angels Church | Building | 58236 | St Michael and All Angels Church, High Street, Waddesdon, Aylesbury | Waddesdon | Waddesdon | Parish church. Late C12 nave and S. aisle, altered C13 and C14; C14 chancel and N. aisle. Late C15 clerestory. W. tower originally C14, rebuilt 1891. C15 S. porch, also rebuilt. All restored 1902. Tower is of coursed Whilte Limestone rubble, remainder roughcast with stone quoins and plinth. Bath Stone dressings. Concrete parapets, moulded to chancel, battlemented to remainder. Slate roofs. | Conservation area. Listed Status: LBII* | SP | 474023 | 216977 | Limestone, Bioclastic | Portland Limestone (Buckinghamshire type) , Bath Stone |  |  | Stone | Buckinghamshire County Council
Beachendon Farmhouse | Beachendon Farm | Building | 58237 | Beachendon Farm, Eythrope Park, Eythrope, Aylesbury | Eythrope | Waddesdon | House. C17, altered and extended C19. 2 storeys and attic, 3 wide bays. Portland Limestone rubble and brick. C19 patterned tile roof, brick chimneys with 'V' pilasters. | Listed Status: LBII | SP | 475932 | 213594 | Limestone, Bioclastic | Portland Limestone (Buckinghamshire type) |  |  | Stone | Buckinghamshire County Council
Waddesdon Manor |  | Building | 58238 | Waddesdon Manor, Waddesdon, Aylesbury | Waddesdon | Waddesdon | Mansion. 1874-83, by Hippolyte Alexandre Destailleur, for Baron Ferdinand de Rothschild. In the style of a C16 French chateau, incorporating elements from Blois, Maintenon, Chambord and Chaumont. Approximately E-plan with circular staircase towers in angles with side wings. Other round towers to front of N.E. wing and to rear at S.W. corner. Small wing added to S.W. 1889. Service wing attached to N.E. with Bachelors' wing altered 1890s by Andre Destailleur, to rear. 2 storeys and attic. Bath stone, steeply pitched slate roofs. | Conservation area. Listed Status: LBI | SP | 473311 | 216514 | Limestone, Ooidal | Bath Stone |  |  | Stone | Buckinghamshire County Council
Church of St. Anne | St Anne's Wycombe Marsh | Building | 58239 | St Anne's Church, London Road, High Wycombe | Wycombe Marsh | High Wycombe | Built 1858-61 in Early English style as a chapel of ease to All Saints Parish Church. Quaternary Flint rubble, red brick and Bath Stone. south porch, nave, chancel, west bell cote, north vestry. | Listed Status: LBII | SU | 488909 | 191922 | Flint | Quaternary Flint , Bath Stone |  |  | Stone | Buckinghamshire County Council
Flint Cottage Inn | The Bootlegger | Building | 58240 | The Bootlegger, Crendon Street, High Wycombe | High Wycombe | High Wycombe | Pub. Mid C19. 2 storeys, main block 4 bays with pilasters. Attached service block of 3 bays. Quaternary Flint rubble, low pitched hipped Welsh slate roof with brick stacks. Listing erroneously states the address as Amersham Hill. | Conservation area. Listed Status: LBII | SU | 486811 | 193080 | Flint | Quaternary Flint |  |  | Stone | Buckinghamshire County Council
Grammar School | The Royal Grammar School | Building | 58241 | The Royal Grammar School, Amersham Road, High Wycombe | High Wycombe | Terriers | Grammar School. Main block dated 1914 by A S Vernon, in a robust Queen Anne style. 2 storeys, E-plan with slightly projecting inner wings. Roof ridge central wooden clock turret with lead cupola. Purple brick dressed with red. Westmorland slate roof. | Conservation area. Listed Status: LBII | SU | 487371 | 194343 |  | Westmorland Slate |  |  | Brick | Buckinghamshire County Council
Former Town Hall | Old Town Hall | Building | 58242 | Old Town Hall, Queen Victoria Road, High Wycombe | High Wycombe | High Wycombe | Former town hall, now part of entertainment centre. 1903-1904 by C E Bateman and Alfred Hale of Birmingham. Symmetrical Frontage Block of 7 bays in mannered 'Queen Anne' style. Facade of orange rubbed brick with white Portland stone outer bays, ground storey and dressings. Flanks, rear elevation and rear hall range in red brick. Hall also with slate roof. | Conservation area. Listed Status: LBII | SU | 486649 | 192860 | Limestone, Ooidal |  |  |  | Brick | Buckinghamshire County Council
Church of St. Lawrence | St Lawrence's Church | Building | 58243 | St Lawrence's Church, Church Lane, West Wycombe, High Wycombe | West Wycombe | West Wycombe | On the site of a medieval church, retaining the medieval west tower subsequently remodelled and heightened and the chancel. Nave rebuilt for Sir Francis Dashwood Bart, 1751-63. Upper part of tower not later than 1757, its crowning wooden finial of a great gilded ball perhaps inspired by the Dogana, Venice. Tower knapped Quarry and Quaternary Flint with Denner Hill Ironstone blocks and quoins with some Sarsen Stone and Bath Stone. Nave in knapped Flint with brick dressings and string courses. | Conservation area. Listed Status: LBI. Area of outstanding natural beauty. | SU | 482737 | 194963 | Flint | Quaternary Flint , Bath Stone , Denner Hill Stone , Quarry Flint |  | 9308, 28049, 244213 | Stone | Buckinghamshire County Council
The Cave | Hell-Fire Caves | Other | 58244 | Hell-Fire Caves, Church Lane, West Wycombe, High Wycombe | West Wycombe | West Wycombe | 1750-52. One of the landscape features of Sir Francis Dashwood's C18 scheme embracing park and hillsides. Walls have gables and pinnacles, round and pointed arched niches. Pointed arched doorway to caves. U shaped retaining walls of Quaternary and Quarry flint nodules forming the entrance to manmade caves running for about ¼ of a mile under the hill. | Conservation area. Listed Status: LBII*. Area of outstanding natural beauty. | SU | 482942 | 194812 | Flint | Quaternary Flint , Quarry Flint |  |  | Stone | Buckinghamshire County Council
The Mausoleum | Dashwood Mausoleum | Building | 58245 | Dashwood Mausoleum, Church Lane, West Wycombe, High Wycombe | West Wycombe | West Wycombe | GV I 1763-4, designed by John Bastard the Younger of Blandford. Hexagonal plan, with tall knapped and nodular Quaternary and Flint flint rubble walls with flint dressings with some ashlar quoins. Entablature and panelled parapet surmounted by stone urns grouped in threes at angles. Exterior has attached stucco Roman Doric columns under entablature with triglyphs, guttae and urn reliefs to frieze, modillioned cornice. | Conservation area. Listed Status: LBI. Area of outstanding natural beauty. | SU | 482794 | 194933 | Flint | Quaternary Flint , Quarry Flint |  |  | Stone | Buckinghamshire County Council
Druid's Hut |  | Building | 58246 | Druid's Hut, Toweridge Lane, West Wycombe, High Wycombe | West Wycombe | West Wycombe | Possible hunting lodge situated on the southern boundary of West Wycombe Park near Toweridge Common. Constructed circa 1735-39. 2 storeys constructed of Quaternary and Quarry Flint with red brick dressing. Tiled roof with 2 gabled dormers. | Conservation area. Listed Status: LBII. Area of outstanding natural beauty. | SU | 482977 | 193625 | Flint | Quaternary Flint , Quarry Flint |  |  | Stone | Buckinghamshire County Council
Rose Cottage |  | Building | 58247 | High Street, West Wycombe, High Wycombe | West Wycombe | West Wycombe | Cottage. Early C18. Quaternary Flint rubble, red brick quoins and dressings, old tiled roof. Single storey and attics, gabled dormers. | Conservation area. Listed Status: LBII. Area of outstanding natural beauty. | SU | 482842 | 194670 | Flint | Quaternary Flint |  |  | Stone | Buckinghamshire County Council
Flint Hall Farnhouse | Flint Hall Farm | Building | 58248 | Flint Hall Farm, Bradenham Raod, West Wycombe, High Wycombe | West Wycombe | West Wycombe | Farmhouse. C17 and C18. 2 storeys and attic, L plan. Main block of 3 bays with central doorway. Lower late C18 or early C19 west wing of red brick. Gabled wing on north. Quaternary Flint rubble with red brick quoins and dressings, old tiled roof. | Conservation area. Listed Status: LBII. Area of outstanding natural beauty. | SU | 483302 | 194928 | Flint | Quaternary Flint |  |  | Stone | Buckinghamshire County Council
Pound Cottage |  | Building | 58249 | Pound Cottage, Chapel Street, West Wycombe, High Wycombe | West Wycombe | West Wycombe | Cottage. Early C18. Single storey and attics. Quaternary Flint rubble walls with red brick quoins and dressings, old tiled roof with dormers. Brick stacks. C20th extension to w end in brick with flint panels. | Conservation area. Listed Status: LBII. Area of outstanding natural beauty. | SU | 482812 | 194692 | Flint | Quaternary Flint |  |  | Stone | Buckinghamshire County Council
Flint bridge |  | Other | 58250 | Flint bridge, West Wycombe Park, West Wycombe, High Wycombe | West Wycombe | West Wycombe | C18 an early C19. Quaternary Flint rubble facings to single segmental arch and parapet. | Conservation area. Listed Status: LBII. Area of outstanding natural beauty. | SU | 483014 | 194420 | Flint | Quaternary Flint |  |  | Stone | Buckinghamshire County Council
Church of St. Peter and St. Paul | St Peter and St Paul's Church | Building | 58251 | St Peter and St Paul's Church, Church Street, Wingrave, Aylesbury | Wingrave | Wingrave with Rowsham | Parish church. Originally late C12, altered and tower added C13, C14 aisles, clerestory added and aisles and chancel altered C15, organ chamber and vestries added to S. of chancel. Church much restored 1887-8. Upper part of tower rebuilt and heightened 1898 C19 wing and chancel have tiled roofs, remainder lead. W. tower of 3 stages has C19 battlemented parapet. Coursed Portland Limestone rubble with Bath Stone and Wingrave Puddingstone, Flase Puddingstone and Glacial Pebbles and Cobbles , particularly to the chancel. Ashlar quoins and parapets. | Conservation area. Listed Status: LBII* | SP | 486914 | 219059 | Limestone, Bioclastic | Portland Limestone (Buckinghamshire type) , False Puddingstone , Glacial pebbles and cobbles , Bath Stone |  |  | Stone | Buckinghamshire County Council
Church of St. Mary | St Mary's Church | Building | 58252 | St Mary's Church, Village Road, Denham, Uxbridge | Denham | Denham | Parish Church. Norman 3 stage tower; C13 chancel; C15 nave and aisles. Quaternary Flint with Bath Stone. Ashlar dressings. Monuments C16-C18. C20th exytension in flint with stone dressings and copper sheet roof. | Conservation area. Listed Status: LBI | TQ | 504302 | 186993 | Flint | Quaternary Flint , Bath Stone |  |  | Stone | Buckinghamshire County Council
Chapel of St. Mary Magdalene | The Church of St Mary Magdalene | Building | 58253 | The Church of St Mary Magdalene, Lock Path, Boveney, Dorney, Windsor | Boveney | Dorney | Redundant Chapel of Ease to Eton originally to Burnham. Sited on the north bank of the Thames and built to serve bargemen. Simple nave with timber, weather-boarded tower. Windows added C15th. Chalk block and coursed rubble with Chalk ashlar dressings. Knapped Quarry and Quaternary flint used as large galleting to chalk. Brick encased plinth. Bath Stone quoins to butresses. C15 windows. Plain tile roof. Restored 2005-11. | Conservation area. Listed Status: LBI | SU | 494002 | 177681 | Chalk | Chalk , Bath Stone , Quarry Flint |  |  | Stone | Buckinghamshire County Council
Church of St. Mary | St Mary's Church | Building | 58254 | St Mary's Church, Leighton Road, Church End, Edlesborough, Dunstable | Edlesborough | Edlesborough | Parish church. C13 nave and aisles with later C13 chancel, C14 windows and W. tower, C15 clerestory, N. chapel and porches. Restored after fire of 1828 and later. Tower and chancel are of Chalk ashlar, part rendered, with nave and aisles of dressed Chalk with knapped Quarry Flint. Some Bath Stone repairs. Some repairs in brick. Battlemented parapets, C20 to chancel. Lead roofs. | Listed Status: LBI | SP | 497004 | 219061 | Chalk | Chalk , Quarry Flint |  |  | Stone | Buckinghamshire County Council
Church of St. Mary the Virgin | St Mary the Virgin | Building | 58255 | St Mary the Virgin, Dobsons Lane, Fawley Green, Fawley, Henley-on-Thames | Fawley Green | Fawley | Parish church. Nave originally C12, altered. Late C13 W. tower, raised C16. Chancel rebuilt 1748 with Palladian E window and barrel vaulted plaste ceiling. Transept , N. vestry, nave remodelled, raised and re-roofed by Paley and Austin 1882-3. Quaternary Flint with Bath Stone dressings, tiled roofs. | Conservation area. Listed Status: LBII* | SU | 475354 | 186716 | Flint | Quaternary Flint , Bath Stone |  |  | Stone | Buckinghamshire County Council
Church of St. Mary Magdalene | St Mary Magdelen | Building | 58256 | St Mary Magdelen, Great Hampden, Great Missenden | Great Hampden | Great and Little Hampden | Parish Church. C13-C15, much restored C19. Nave, N aisle C15, S aisle C13 , tower in W. bay of S. aisle C13 with C15 upper stage, porch, chancel rebuilt late C15th. Late C15 Clerestory. Tower much rebuilt C19, of 2 stages with battlemented parapet. Quaternary and Quarry Flint with Bath Stone dressings, C20 tile roofs to nave and chancel, leaded aisles. Nave roof restored 2000. | Conservation area. Listed Status: LBII*. Area of outstanding natural beauty. | SP | 484845 | 202369 | Flint | Quaternary Flint , Quarry Flint |  |  | Stone | Buckinghamshire County Council
4 Winslow Road |  | Building | 58257 | 4 Winslow Road, Great Horwood, Milton Keynes | Great Horwood | Great Horwood | House. C18, altered early C19. L-plan. 2 storeys, 3 bays. Coursed White Limeston rubble with plinth, altered brick window surrounds and moulded brick eaves cornice with modillions. C20 tile roof, flanking chimneys with thin brick to bases. | Conservation area. Listed Status: LBII | SP | 476948 | 231060 | Limestone, Bioclastic | White Limestone |  |  | Stone | Buckinghamshire County Council
Church of St. Peter and St. Paul | St Peter and St Paul's Church | Building | 58258 | St Peter and St Paul's Church, Church Lane, Great Missenden | Great Missenden | Great Missenden | Parish Church. Mainly C14, heightened C15. Additions to tower C16 and 1732. Restoration and NE addition 1899-1900 by J Oldrid Scott. Sarsen stone footings and some dressings, Quaternary flint rubble, some chalk. Roughcast, Some dressings in Bath Stone ashlar. Copper sheet roofs. | Listed Status: LBI | SP | 490015 | 201038 | Flint | Quaternary Flint , Chalk , Bath Stone |  |  | Stone | Buckinghamshire County Council
Old Chequers Cottage |  | Building | 58259 | Old Chequers Cottage, Chequers Lane, Prestwood, Great Missenden | Prestwood | Great Missenden | Cottage C18 and C19. Two storeys. Left hand part of S elevation C19 addition. Quaternary and Quarry Flint, brick with some Chalk. Hipped old tile roof. | Listed Status: LBII | SP | 487051 | 201002 | Flint | Quaternary Flint , Quarry Flint |  |  | Stone | Buckinghamshire County Council
The Flint Cottage |  | Building | 58260 | The Flint Cottage, Chequers Lane, Prestwood, Great Missenden | Prestwood | Great Missenden | Cottage. Mid C19, perhaps by E B Lamb as curate's house for Prestwood Church. Quaternary and Quarry Flint with quoins and dressings in different colours. Canted bays to front. Fishscale pattern tiled roof. Two storeys. | Listed Status: LBII | SP | 487137 | 201031 | Flint | Quaternary Flint , Quarry Flint |  |  | Stone | Buckinghamshire County Council
Church of St. Mary | St Mary's Church | Building | 58261 | St Mary's Church, Church Path, Hardwick, Aylesbury | Hardwick | Hardwick | Parish church. Nave probably of late Pre-Conquest date, W tower and S. aisle added mid C14. Chancel rebuilt, incorporating some old masonry, 1872-3. N. vestry and S. porch also added and remainder restored at this date. Coursed Portland Limestone rubble, tower and S. clerestory rendered. Nave and tower have lead roofs, tiled chancel., S. aisle with C20 pantiles. W. tower of 2 stages has plinth, battlemented parapet, angle buttresses and parapet of square stair turret at S.W. corner. Red brick single storey buildings to either side. | Listed Status: LBII* | SP | 480654 | 218982 | Limestone, Bioclastic | Portland Limestone (Buckinghamshire type) , Bath Stone |  |  | Stone | Buckinghamshire County Council
Church of St. Mary the Virgin | St Mary the Virgin | Building | 58262 | St Mary the Virgin, Village Lane, Hedgerley, Slough | Hedgerley | Hedgerley | Built 1852 by Ferrey. Knapped random and rough coursed Quaternary and Quarry Flint with Chalk block decoration to tower and False Puddingstone blocks in nave wall. Ancaster Stone dressings and quoins, Bath Stone dressing to windows. Third church on the site, some fittings and brasses from earlier churches. | Conservation area. Listed Status: LBII | SU | 497070 | 187343 | Flint | Quaternary Flint , Quarry Flint , Bath Stone , Ancaster Stone , False Puddingstone |  |  | Stone | Buckinghamshire County Council
Slade Farmhouse | Slade Farm | Building | 58263 | Slade Farm, Village Lane, Hedgerley, Slough | Hedgerley | Hedgerley | Mid C19 Gothic folly, reputed to have been built from materials from Hedgerley old church. Two storeys plus attic. 3 bays . Stone bay window to ground floor. 2 bay windows to 1st floor. Corner butresses. Knapped Quaternary and Quarry Flint with Chalk and Bath Stone dressings; machine tile mansard roof with some bands of fishscale tiles. Machine tile mansard roof with some bands of fishscale tiles. End stacks in brick with stone dressings. | Listed Status: LBII | SU | 496770 | 188085 | Flint | Quaternary Flint , Quarry Flint |  |  | Stone | Buckinghamshire County Council
Parish Church of St. Nicholas | St Nicholas’ Church | Building | 58264 | St Nicholas’ Church, Church Road, Ickford, Aylesbury | Ickford | Ickford | Parish church. C12, mostly early C13. Aisles added c1230. Chancel east and north walls rebuilt, upper stage of tower C14. South porch C15, altered C16. 2 bay chancel, aisled 3 bay nave, south porch and saddle-back roofed west tower. 1902-1911, restored by J Oldrid Scott. Portland Limestone rubble with ashlarand Bath Stone dressings. Old tile roofs, except over aisles which are leaded. | Conservation area. Listed Status: LBI | SP | 464594 | 207372 | Limestone, Bioclastic | Portland Limestone (Buckinghamshire type) , Bath Stone |  |  | Stone | Buckinghamshire County Council
Ickford Bridge with Whirlpool Arch Bridge |  | Other | 58265 | Ickford Bridge with Whirlpool Arch Bridge, Bridge Road, Ickford, Aylesbury | Ickford | Waterstock | River bridge, partly in Buckinghamshire but south part in South Oxfordshire District, Oxfordshire. Medieval, altered and dated 1685. C18 and C19 alterations. Whirlpool Arch c1800. Coursed Portland Limestone rubble with ashlar arches and dressings. 3 arches with causewayed southern approach. North arch depressed, central arch 4-centred. | Listed Status: LBII | SP | 464877 | 206476 | Limestone, Bioclastic | Portland Limestone (Buckinghamshire type) |  |  | Stone | Buckinghamshire County Council
Church of St. Mary | St Mary's Church | Building | 58266 | St Mary's Church, Church Road, Ivinghoe, Leighton Buzzard | Ivinghoe | Ivinghoe | Parish Church. Circa 1230 cruciform, with central tower rebuilt and aisles widened C14 and C15 alterations and W. porch. Restored 1871 by G.E. Street who also built N. and S. porches. Chaternary and Quarry Flint with some Chalk block and Totternhoe stone dressings, lead roofs. | Conservation area. Listed Status: LBI | SP | 494553 | 216177 | Flint | Quaternary Flint , Quarry Flint , Totternhoe Stone |  |  | Stone | Buckinghamshire County Council
Church of St. John the Evangelist | Parish Church of St John the Evangelist | Building | 58267 | Parish Church of St John the Evangelist, Church Lane, Lacey Green, Princes Risborough | Lacey Green | Lacey Green | Parish church, formerly chapel of ease. Nave of 1822-25 by J. Chadley. Chancel added 1871 by J. P. Seddon. Cruciform nave, chancel with canted E. end and small organ chamber to north. W. end of nave has gabled porch with rendered 4-centred arch. Quaternary Flint with occasional Sarsens, Denner Hill stone quoins and chamfered plinth, chamfered brick window surrounds, cogged brick eaves. Roof re-tiled 1980. Later brick chimney to right. | Conservation area. Listed Status: LBII. Area of outstanding natural beauty. | SU | 482495 | 199869 | Flint | Quaternary Flint , Sarsen Stone , Bath Stone |  | 9308, 28049, 244213 | Stone | Buckinghamshire County Council
Crown Cottage |  | Building | 58268 | Crown Cottage, Church Lane, Lacey Green, Princes Risborough | Lacey Green | Lacey Green | Small cottage. Early C19. 2 storeys, one bay. Quaternary Flint with brick dressings, the right gable roughcast and whitewashed. Slate roof, roughcast chimney to right. | Conservation area. Listed Status: LBII. Area of outstanding natural beauty. | SU | 482442 | 199877 | Flint | Quaternary Flint |  |  | Stone | Buckinghamshire County Council
Church of St. Mary | St Mary's Church | Building | 58269 | St Mary's Church, Church End, Leckhampstead, Buckingham | Leckhampstead | Leckhampstead | Parish church. Norman nave, Transitional N. aisle, C13 W. tower of three stages with angled buttresses to lower stage, Decorated chancel. Restored 1872 by G.E. Street. White Limestone rubble, tiled roofs to nave, chancel and tower, slate to N. aisle and vestry. | Listed Status: LBI | SP | 472640 | 237919 | Limestone, Bioclastic | White Limestone |  |  | Stone | Buckinghamshire County Council
Home Farmhouse | Home Farm | Building | 58270 | Home Farm, South End, Leckhampstead, Buckingham | Leckhampstead | Leckhampstead | House. Late C17, altered C18. Two storeys, basement and attic, three bays. Coursed White Limestone rubble, tiled roof, toothed brick eaves, brick end stacks. | Listed Status: LBII | SP | 472885 | 237107 | Limestone, Bioclastic | White Limestone |  |  | Stone | Buckinghamshire County Council
End Cottage |  | Building | 58271 | End Cottage, Wicken Road, Leckhampstead, Buckingham | Leckhampstead | Leckhampstead | Former pair of cottages, now one at right-angles to road. C17-C18. L-plan with left-hand bay projecting to rear. One-and-a-half storeys, three bays. Coursed White Limestone rubble, timber lintels to openings, thatched roof. Brick stacks to angle and right hand gable. | Listed Status: LBII | SP | 473504 | 238484 | Limestone, Bioclastic | White Limestone |  |  | Stone | Buckinghamshire County Council
Church of All Saints | All Saints Church | Building | 58272 | All Saints Church, Ellesborough Road, Little Kimble, Aylesbury | Little Kimble | Great and Little Kimble cum Marsh | Parish Church. Originally C12, altered C14, restored 1876 by George Devey. Nave, chancel, early C14 N. and S. porches. W. end of nave has C19 bellcote with twin arches. Chamfered stone eaves, part with chamfered plinth, off-set ashlar buttresses. Quarry and Quaternary Flint and Chalk rubble with stone dressings. Ashlar quoins and bellcote. Tiled roofs. | Listed Status: LBI | SP | 482652 | 206414 | Flint | Quaternary Flint , Bath Stone , Quarry Flint |  |  | Stone | Buckinghamshire County Council
Flint Cottage |  | Building | 58273 | Flint Cottage, Marsh Road, Little Kimble, Aylesbury | Little Kimble | Great and Little Kimble cum Marsh | House, originally a pair of cottages. Early C19. 2 storeys, 2 bays. Quaternary Flint with brick dressings, hipped tile roof, central brick chimney. | Listed Status: LBII | SP | 482278 | 207186 | Flint | Quaternary Flint |  |  | Stone | Buckinghamshire County Council
Lime Farm Cottage |  | Building | 58274 | Lime Farm Cottage, A413 (North side), Little Missenden, Amersham | Little Missenden | Little Missenden | House. 1811-12 with slightly later extension, late C19 additionand C20 alterations. Originally L-shaped with slightly later addition filling angle and forming square plan. 2 storeys, with attic to front range. 2 bays. Quaternary Flint with quoined brick dressings. Late C19 addition of brick in Flemish bond. Plain tile roofs, with corniced brick stacks. | Listed Status: LBII. Area of outstanding natural beauty. | SU | 492933 | 199024 | Flint | Quaternary Flint |  |  | Stone | Buckinghamshire County Council
Stud Cottage |  | Building | 58275 | Stud Cottage, Beamond End Lane, Beamond End, Amersham | Beamond End | Little Missenden | Cottage. C18 2 bay, 2 storeys. Left hand one storey tile roofed extension. Rear addition. Quaternary Flint with glacial pebbles and cobbles and brick dressings. Decorative keyed strips and bands breaking flint into panels. Old tile roof. Leaded casements. | Listed Status: LBII. Area of outstanding natural beauty. | SU | 491541 | 196910 | Flint | Quaternary Flint , Glacial pebbles and cobbles |  |  | Stone | Buckinghamshire County Council
Notley Abbey House | Notley Abbey | Building | 58276 | Notley Abbey, Aylesbury Road, Haddenham, Aylesbury | Haddenham | Long Crendon | Large mansion on site of former Augustinian Abbey. C13, C15 and C16, remodelled C19/20. Restored from 2006. L-shaped formed from west range of cloisters and Abbots Lodging. Two storeys, Portland and Purbeck Limestone rubble with some ashlar work. Most windows C19, stone mullioned and transomed, with arched lights and hoodmoulds. Tiled roofs. | Listed Status: LBI. Scheduled ancient monument. | SP | 471547 | 209198 | Limestone, Bioclastic | Portland Limestone (Buckinghamshire type) , Purbeck Limestone (Buckinghamshire type) |  | 74819, 74820, 195182 | Stone | Buckinghamshire County Council
Gatehouse to the Manor | The Gatehouse, Long Crendon Manor | Building | 58277 | The Gatehouse, Long Crendon Manor, Frogmore Lane, Long Crendon, Aylesbury | Long Crendon | Long Crendon | Gatehouse to Long Crendon Manor. Portland and Purbeck coursed Limestone rubble with dressed quoins and copings. Old tile roof, gabled to road with carved finial. | Conservation area. Listed Status: LBII | SP | 469296 | 208517 | Limestone, Bioclastic | Portland Limestone (Buckinghamshire type) , Purbeck Limestone (Buckinghamshire type) |  | 74819, 74820, 195182 | Stone | Buckinghamshire County Council
Mulberry House | 84, The Vicarage | Building | 58278 | Mulberry House, High Street, Long Crendon, Aylesbury | Long Crendon | Long Crendon | House. Three widely spaced bays. 2 storeys. Portland with Purbeck Limestone rubble with brick dressings. Old tile roof with end chimneys., 6 panel central door in arched brick opening with radiating fanlight. | Conservation area. Listed Status: LBII | SP | 468877 | 209077 | Limestone, Bioclastic | Portland Limestone (Buckinghamshire type) , Purbeck Limestone (Buckinghamshire type) |  | 74819, 74820, 195182 | Stone | Buckinghamshire County Council
Woodbine Cottage |  | Building | 58279 | Woodbine Cottage, Chestnut Way, Longwick, Princes Risborough | Longwick | Longwick-cum-Ilmer | Small house early C19. 2 storeys, 2 bays. Quaternary Flint with brick dressings, slate roof, flanking brick chimneys. | Listed Status: LBII | SP | 479182 | 204416 | Flint | Quaternary Flint |  |  | Stone | Buckinghamshire County Council
Roman Catholic Church of St. Peter | St Peter's RC Church | Building | 58280 | St Peters RC Church, St. Peter's Street, Marlow | Marlow | Marlow | RC Church 1846 by Augustus Welby Northmore Pugin. Unsymmetrical West front facing street with gabled end to nave and tower on North side, with broached stone spire. Quaternary and Quarry Flint with Bath stone dressings. | Listed Status: LBII | SU | 485216 | 186361 | Flint | Quarry Flint , Quaternary Flint |  |  | Stone | Buckinghamshire County Council
Master's House at St. Peter's School | The Pugin Rooms | Building | 58281 | The Pugin Rooms, St. Peter's Street, Marlow | Marlow | Marlow | Mid C19 school master's house in Gothic style. Probably by Augustus Welby Northmore Pugin or an associate at same time as Roman Catholic Church. 3 bay composition with 3 gables. 2 storeys. Quaternary and Quarry Flint with brick dressings and quoins. Windows have stone mullions in Tudor style. | Listed Status: LBII | SU | 485219 | 186326 | Flint | Quarry Flint , Quaternary Flint |  |  | Stone | Buckinghamshire County Council
Church of St. Mary | St Mary the Virgin | Building | 58282 | St Mary the Virgin, Church Lane, Ludgershall, Aylesbury | Ludgershall | Ludgershall | Parish church. Chancel rebuilt early C14, nave altered and aisles added mid C14, early C15 W. tower, late C15-C16 S. porch, C19 restorations and organ chamber. Portland Limestone rubble with some Chalk block and Brickhill Ironstone. Some Bath Stone dressings. Tiled chancel, lead roofs to remainder. | Conservation area. Listed Status: LBI | SP | 465989 | 217204 | Limestone, Bioclastic | Portland Limestone (Buckinghamshire type) , Bath Stone , Chalk Block |  |  | Stone | Buckinghamshire County Council
Church of St. Edmund | St Edmund's Church | Building | 58283 | St Edmund's Church, Church Street, Maids Moreton, Buckingham | Maids Moreton | Maids Moreton | Parish Church. C15, restored late C19 and mid C20. Coursed rubble stone, lead roofs. Perpendicular. W. tower, nave, N. and S. porches, and chancel with 1882 vestry to S. W. tower - three stages, diagonal off-set buttresses, projecting stair turret to N.W. Coursed White Limestone rubble, lead roofs. Perpendicular. W. tower, nave, N. and S. porches, and chancel with 1882 vestry to S. W. tower. | Conservation area. Listed Status: LBI | SP | 470638 | 235166 | Limestone, Bioclastic | White Limestone , Bath Stone |  |  | Stone | Buckinghamshire County Council
Church of St. Faith | St Faith's Church | Building | 58284 | St Faith's Church, Whaddon Road, Newton Longville, Milton Keynes | Newton Longville | Newton Longville | Parish church. C12 nave, C14 chancel, N.chapel and aisles, C15 W. tower, N. and S. porches restored 1881. W. tower of 3 stages with battlemented Brickhill ironstone parapet. Coursed Portland and White Limestone rubbble, dressed for tower, lead roofs. | Conservation area. Listed Status: LBI | SP | 484774 | 231423 | Limestone, Bioclastic | Portland Limestone (Buckinghamshire type) , White Limestone , Bath Stone |  |  | Stone | Buckinghamshire County Council
Church of All Saints | All Saints Church | Building | 58285 | All Saints Church, Church Road, Oving, Princes Risborough | Oving | Oving | Parish church. Early C13 nave and chancel. Later C13 S. aisle, extended to form S. chapel C14. C14 S. porch. C15 clerestory. Early C16 W. tower of 3 stages has plinth, diagonal buttresses, moulded parapet dated 1674 with carved heads to string course below, and small projecting stair turret at S.E. corner. Much restored 1866 and 1889. C19 N. vestry. Former N. aisle was late C13, destroyed C16-C17. Coursed rubble limestone, rendered clerestory to S. Some Northamptonshire Ironstone. Tiled roofs to vestry and chancel, remainder with lead roofs. | Conservation area. Listed Status: LBII* | SP | 478246 | 221373 | Limestone, Bioclastic | Portland Limestone (Buckinghamshire type) , Purbeck Limestone (Buckinghamshire type) , Bath Stone |  | 248014 | Stone | Buckinghamshire County Council
Church of St. Mary the Virgin | St Mary the Virgin | Building | 58286 | St Mary the Virgin, Church Lane, Padbury, Buckingham | Padbury | Padbury | Parish church. C14 nave, aisles and chancel. Late C15 W. tower, clerestory, N. chapel and S. porch. N. aisle and S. porch rebuilt and remainder restored 1877. C19 N. vestry. W. tower of 3 stages. Coursed rubble stone, flat lead roof to nave and aisles, tiled roof to chancel. Coursed Portland Limestone rubble with tiled roofs to nave and chancel, lead roofs to aisles. | Conservation area. Listed Status: LBII* | SP | 472141 | 230921 | Limestone, Bioclastic | Portland Limestone (Buckinghamshire type) , Bath Stone |  |  | Stone | Buckinghamshire County Council
Church of St. Mary and the Holy Cross | Holy Cross and St Mary's Church | Building | 58287 | Holy Cross and St Mary's Church, Church Street, Quainton, Aylesbury | Quainton | Quainton | Parish church. C14 nave, aisles and chancel; late C15 W. tower, clerestory, N. chapel and S. porch. N. aisle and S. porch rebuilt and remainder restored 1877. C19 N. vestry. Coursed Portland Limestone rubble. Tiled roofs to nave and chancel, lead roofs to aisles. W | Conservation area. Listed Status: LBI | SP | 474999 | 220155 | Limestone, Bioclastic | Portland Limestone (Buckinghamshire type) , Bath Stone |  |  | Stone | Buckinghamshire County Council
Church of St. Edward | St Edward's Church | Building | 58288 | St Edward's Church, Main Street, Shalstone, Buckingham | Shalstone | Shalstone | Parish church rebuilt by Sir Gilbert Scott 1862, retaining north aisle, rebuilt 1828. W. tower has deeply moulded decorated style openings to bell chamber, trefoil parapet and stair turret. White Limestone rubble, tiled roofs. | Conservation area. Listed Status: LBII* | SP | 464140 | 236435 | Limestone, Bioclastic | White Limestone , Bath Stone |  |  | Stone | Buckinghamshire County Council
The Old Rectory |  | Other | 58289 | The Old Rectory, Main Street, Shalstone, Buckingham | Shalstone | Shalstone | House, former rectory. C18 altered and extended C19. 2 storeys and attic. Coursed White Limestone rubblewith rendered gable ends and rear wing. Tiled roof, end stacks, concave eaves cornice. | Conservation area. Listed Status: LBII | SP | 464128 | 236468 | Limestone, Bioclastic | White Limestone |  |  | Stone | Buckinghamshire County Council
30 and 31 Main Street |  | Building | 58290 | 30 and 31 Main Street, Shalstone, Buckingham | Shalstone | Shalstone | Pair of cottages. Late C18 - early Cl9. 2 storeys. White Limestone rubble, slate roof, brick stacks between cottages. 2 s | Conservation area. Listed Status: LBII | SP | 464268 | 236648 | Limestone, Bioclastic | White Limestone |  |  | Stone | Buckinghamshire County Council
Church of All Saints | All Saints Church | Building | 58291 | All Saints Church, High Road, Soulbury, Leighton Buzzard | Soulbury | Soulbury | Parish church. C14 chancel and aisles added to earlier nave; aisles altered C15 and early C16; nave arcades, clerestorey and W. tower built early C16. C15 S. porch. Restored 1863 by G.E. Street. Whitchurch Sandstone with Chalk and Bath Stone dressings. Tiled roof to chancel, lead roofs to remainder. Restored concrete parapets. | Conservation area. Listed Status: LBII* | SP | 488212 | 227028 | Sandstone, Ferruginous | Whitchurch Sandstone , Chalk |  |  | Stone | Buckinghamshire County Council
Chelmscote Manor House | Chelmscote Manor | Building | 58292 | Chelmscote Manor, Chelmscote, Leighton Buzzard | Chelmscote | Soulbury | House, part originally chapel. Mid C14 converted to house C16- Cl7, restored and extended C20. Original range to south is of Whitchurch Sandstone rubble with some Brickhill Ironstone. and Portland Limestone Chalk dressings and has diagonal corner buttresses, that to N.E. corner missing. Hipped old tile roof, now truncated below the ridge line which survives only in a small section around the chimney. | Listed Status: LBII | SP | 498720 | 227326 | Sandstone, Ferruginous | Whitchurch Sandstone , Portland Limestone (Buckinghamshire type) , Brickhill Ironstone |  |  | Stone | Buckinghamshire County Council
The Old King George |  | Building | 58293 | The Old King George, Flowers Bottom Lane, Speen, Princes Risborough | Speen | Lacey Green | House. C17, altered late C18 and C19.Originally timber framed with some framing and brick infill exposed to E. side of central bay. Remainder rebuilt in Quaternary Flint with brick dressings, the road front rendered and whitewashed. Old tile roofs, brick chimney with 'V' pilaster between far bays. | Listed Status: LBII. Area of outstanding natural beauty. | SU | 484012 | 199708 | Flint | Quaternary Flint |  |  | Stone | Buckinghamshire County Council
Speen Baptist Church |  | Building | 58294 | Speen Baptist Church, Chapel Hill, Speen, Princes Risborough | Speen | Lacey Green | Baptist church. Earliest part documented 1802, vestry added to right 1817, extended to rear 1834. Hall added to left 1970s.2 storeys, 2 bays. Original part is of Quaternary Flint with dentil brick eaves and old tile roof, hipped to left. | Listed Status: LBII. Area of outstanding natural beauty. | SU | 484432 | 199759 | Flint | Quaternary Flint |  |  | Stone | Buckinghamshire County Council
Church of St. Swithun | St Swithun's Church | Building | 58295 | St Swithun's Church, Mursley Road, Swanborne, Milton Keynes | Swanborne | Swanbourne | Parish church. C13 nave with later alterations, C15 N. aisle, C15. Early C16 W. Tower of 3 stages has moulded plinth, battlemented parapet, clasping buttresses and 2-light traceried openings to bell-chamber. Chancel rebuilt and remainder of church much restored 1863. C19 S. porch. Large semi-dressed blocks of coursed rubble limestone, slate roofs. Large semi-dressed blocks of coursed Portland Limestone rubble. Slate roofs. | Conservation area. Listed Status: LBII* | SP | 480105 | 227287 | Limestone, Bioclastic | Portland Limestone (Buckinghamshire type) , Bath Stone |  |  | Stone | Buckinghamshire County Council
Deverell's Farmhouse |  | Building | 58296 | Deverell's Farmhouse, Mursley Road, Swanborne, Milton Keynes | Swanborne | Swanbourne | House. Dated 1632. T-plan. 2 storeys and attic, 4 bays. Gabled 2 storey porch. Moulded stone mullion windows. Large blocks of coursed Portland Limestone rubble with a moulded stone string course at first floor level. Old tile roof, restored stone coped gables and kneelers. Rebuilt brick chimney in third bay has grouped shafts, with off-set heads and pilasters. Smaller brick chimney to left. | Conservation area. Listed Status: LBII | SP | 480188 | 227276 | Limestone, Bioclastic | Portland Limestone (Buckinghamshire type) , Bath Stone |  |  | Stone | Buckinghamshire County Council
The Manor House |  | Other | 58297 | The Manor House, Winslow Road, Swanborne, Milton Keynes | Swanborne | Swanbourne | House. C16-C17, much restored early C20. New doorway dated 1927. Dressed Portland Limestone rubble with restored ashlar plinth and first floor string course. Old tile roof, stone coped gables and kneelers. Small brick chimney with moulded stone cap behind gable of second bay. | Conservation area. Listed Status: LBII | SP | 480050 | 227240 | Limestone, Bioclastic | Portland Limestone (Buckinghamshire type) , Bath Stone |  |  | Stone | Buckinghamshire County Council
Parish Church of St. Mary | St Mary's Church | Building | 58298 | St Mary's Church, Church Lane, Wendover, Princes Risborough | Wendover | Wendover | Parish church. C14 restored 1839 and in 1869 by Street. Nave, aisles, chancel with C19 vestry on N, chapel on S. Embattled west tower with small "spike". Quaternary and Quarry Flint rubble with random blocks of Chalk., Chalk dressings and tracery extensively repaired in Bath Stone. Tiled roofs except for lead on nave aisles. | Conservation area. Listed Status: LBII* | SP | 487133 | 207331 | Flint | Quaternary Flint , Bath Stone , Quarry Flint |  | 10113, 25028 | Stone | Buckinghamshire County Council
6 Pound Street | 17 Pound Street | Building | 58299 | 6 Pound Street, Wendover, Princes Risborough | Wendover | Wendover | Cottage, part of a row. C15 cruck building with No.8 altered in C17 . 1 1/2 storeys, 2 bays. The timber framed was faced in early C19 in Quaternary Flint and brick. Old tile roof, 2 brick chimneys at rear, 2 gabled eaves dormers at front. | Conservation area. Listed Status: LBII | SP | 486717 | 207715 | Flint | Quaternary Flint |  |  | Stone | Buckinghamshire County Council
Church of St. Mary | St Mary's Church | Building | 58300 | St Mary's Church, Church Walk, Weston Turville, Princes Risborough | Weston Turville | Weston Turville | Parish Church. Mainly C13 and C14 with C15 tower and roofs. Restored 1860 by D. Brandon. Embattled W. tower with octagonal stair turret, aisled nave with clerestory, N. porch, chancel with N. vestry. Quaternary Flint rubble with some Chalk and Bath Stonedressings. Timber framed porch with brick infill. Rendered E. wall. Tiled roofs, lead to aisles. | Conservation area. Listed Status: LBI | SP | 485930 | 210288 | Flint | Quaternary Flint , Bath Stone |  |  | Stone | Buckinghamshire County Council
Parish Church of St. Mary | St Mary's Church | Building | 58301 | St Mary's Church, Church Lane, Wexham, Slough | Wexham | Wexham | Parish Church. C12 nave with W oculus. C14 chancel. C16 south porch added. C19 N and S vestries. Low timber turret and spire supported internally on open timber frame.Quaternary Flint with much Whitchurch Sandstone and many Chalk blocks. Mainly dressings in Bath Stone. Brick and timber porch old tile roof. | Listed Status: LBII* | SU | 499271 | 181512 | Flint | Quaternary Flint , Whitchurch Sandstone , Bath Stone |  |  | Stone | Buckinghamshire County Council
Church of St. John | St John's Church | Building | 58302 | St John's Church, Church Lane, Whitchurch, Aylesbury | Whitchurch | Whitchurch | Parish church. Late C13-mid C14 with C15 S. porch and C15-C16 clerestory. W. tower of 3 stages is set between the aisles, with angle buttresses to W. corners, battlemented parapet. Heavily restored 1911. Coursed Portland Limestone rubble, with some Northampton Ironstone. Lead roofs, tiled porch. | Conservation area. Listed Status: LBII* | SP | 480278 | 220871 | Limestone, Bioclastic | Portland Limestone (Buckinghamshire type) , Northampton Ironstone |  | 248008, 248011 | Stone | Buckinghamshire County Council
Whitchurch House |  | Building | 58303 | Oving Road, Whitchurch, Aylesbury | Whitchurch | Whitchurch | House. Early C17, altered and extended to rear early C18 and early C20. 7 bays. Coursed Portland Limestone rubble to ground floor. Moulded first floor string course, roughcast upper storey. External chimney to left has stone stack with 2 square shafts of thin brick set diagonally. Other stacks brick. Garden wall to street to front in Portland Limestone rubble. | Conservation area. Listed Status: LBII | SP | 479935 | 221002 | Limestone, Bioclastic | Portland Limestone (Buckinghamshire type) |  | 248008, 248011 | Stone | Buckinghamshire County Council
1, 2 White Horse Lane and 62-68 High Street |  | Building | 58304 | 1, 2 White Horse Lane and 62-68 High Street, , Whitchurch, Princes Risborough | Whitchurch | Whitchurch | Row of 3 cottages and shop to High Street, rear wing also now 2 cottages, possibly once outbuildings. Mid-late C18, altered. Coursed rubble stone. Front range has tiled roof with large brick chimney between left bays and smaller brick chimney to centre. Rear wing has eaves raised with C19 red brick, slate roof and 2 brick chimneys. | Conservation area. Listed Status: LBII | SP | 480202 | 220789 | Limestone, Bioclastic | Portland Limestone (Buckinghamshire type) |  | 248008, 248011 | Stone | Buckinghamshire County Council
Church of All Saints | All Saints Church | Building | 58305 | All Saints Church, Church Street, Wing, Leighton Buzzard | Wing | Wing | Parish Church. C10 nave, N. aisle, chancel and crypt. Probably built for Aelfgifa, sister-in-law to King Eadgar. S. aisle rebuilt C14. C15 S. porch, W. tower and clerestory. N. porch rebuilt C19. Restored 1848-9, 1893-4 and 1939-40. Coursed Portland Limestone and Whitchurch Sandstone d rubble, dressed stone parapets, lead roofs. | Conservation area. Listed Status: LBI | SP | 488029 | 222582 | Limestone, Bioclastic | Portland Limestone (Buckinghamshire type) , Whitchurch Sandstone |  |  | Stone | Buckinghamshire County Council
Church of St. Laurence | St Laurence's Church | Building | 58306 | St Laurence's Church, Church Walk, Winslow, Buckingham | Winslow | Winslow | Parish church. C14 nave, aisles, W tower of 3 stages, chancel, altered late C15. Late C15 S. porch. N. chapel and vestry 1889. Much restored 1884-9. Coursed Portland and White Limestone rubble, tiled roof to nave and chancel, lead roofs to aisles. | Conservation area. Listed Status: LBII* | SP | 476932 | 227653 | Limestone, Bioclastic | Portland Limestone (Buckinghamshire type) , White Limestone |  |  | Stone | Buckinghamshire County Council